## I-V Characteristic (mA-mm)
VDS (V) | VGS = -0.300 V | VGS = 0.100 V | VGS = 0.500 V | VGS = 0.900 V
0 | 2.7874e-05 | -0.45034 | -0.7509 | -6.313
0.01 | 0.0009105 | 7.227 | 13.295 | 9.358
0.02 | 0.0015567 | 14.299 | 27.297 | 24.447
0.03 | 0.0020454 | 20.845 | 41.29 | 39.716
0.04 | 0.0024267 | 26.985 | 55.424 | 54.986
0.05 | 0.0027241 | 32.616 | 69.06 | 70.28
0.06 | 0.00296 | 37.545 | 82.74 | 84.97
0.07 | 0.0031758 | 42.087 | 96.51 | 99.9
0.08 | 0.0033438 | 46.124 | 110.13 | 115.16
0.09 | 0.0035133 | 49.708 | 123.16 | 129.82
0.1 | 0.0036637 | 52.819 | 136.33 | 144.14
0.11 | 0.0038058 | 55.649 | 150.01 | 159.04
0.12 | 0.0039515 | 57.93 | 162.69 | 173.81
0.13 | 0.0040865 | 60.15 | 175.17 | 187.79
0.14 | 0.0042269 | 62.09 | 188.06 | 202.08
0.15 | 0.0043795 | 63.81 | 200.45 | 216.55
0.16 | 0.0045159 | 65.42 | 212.5 | 230.29
0.17 | 0.0046779 | 66.78 | 224.43 | 244.29
0.18 | 0.0048172 | 68.1 | 236.33 | 258.12
0.19 | 0.0049748 | 69.26 | 247.68 | 271.85
0.2 | 0.0051373 | 70.35 | 258.98 | 285.13
0.21 | 0.0052813 | 71.33 | 270.12 | 298.32
0.22 | 0.0054603 | 72.33 | 280.76 | 311.96
0.23 | 0.005626 | 73.29 | 291.1 | 324.71
0.24 | 0.005672 | 74.19 | 301.42 | 337.45
0.25 | 0.005854 | 75.2 | 311.43 | 350.34
0.26 | 0.006078 | 76.14 | 320.66 | 362.88
0.27 | 0.006281 | 77.22 | 330.01 | 375.09
0.28 | 0.006491 | 78.33 | 339.04 | 387.41
0.29 | 0.006694 | 79.41 | 347.44 | 399.46
0.3 | 0.006902 | 80.51 | 355.77 | 410.96
0.31 | 0.007123 | 81.55 | 363.99 | 422.79
0.32 | 0.007326 | 82.66 | 371.67 | 434.31
0.33 | 0.007564 | 83.71 | 379.07 | 445.61
0.34 | 0.0078 | 84.71 | 386.15 | 456.36
0.35 | 0.008035 | 85.69 | 393.06 | 466.98
0.36 | 0.008251 | 86.72 | 399.65 | 478
0.37 | 0.008533 | 87.68 | 405.71 | 488.38
0.38 | 0.008776 | 88.69 | 411.61 | 498.27
0.39 | 0.009067 | 89.64 | 417.28 | 508.1
0.4 | 0.00932 | 90.56 | 422.7 | 517.96
0.41 | 0.009636 | 91.52 | 427.7 | 527.62
0.42 | 0.009943 | 92.5 | 432.44 | 536.68
0.43 | 0.010217 | 93.36 | 437.11 | 545.53
0.44 | 0.010574 | 94.44 | 441.48 | 554.47
0.45 | 0.010902 | 95.27 | 445.61 | 563.22
0.46 | 0.011295 | 96.23 | 449.52 | 571.4
0.47 | 0.011612 | 97.25 | 453.28 | 579.1
0.48 | 0.012053 | 98.17 | 456.97 | 587.4
0.49 | 0.012451 | 99.24 | 460.35 | 594.9
0.5 | 0.012893 | 100.11 | 463.67 | 602.2
0.51 | 0.013319 | 101.08 | 466.87 | 609.5
0.52 | 0.013842 | 101.99 | 470.04 | 616.6
0.53 | 0.014373 | 103.06 | 472.98 | 623.4
0.54 | 0.014855 | 104.03 | 475.93 | 629.9
0.55 | 0.015462 | 105.02 | 478.68 | 636.1
0.56 | 0.01609 | 106.05 | 481.44 | 642.3
0.57 | 0.016707 | 107.06 | 484.14 | 648.3
0.58 | 0.017256 | 108.17 | 486.67 | 654.1
0.59 | 0.017912 | 109.02 | 489.19 | 659.3
0.6 | 0.018561 | 110.13 | 491.79 | 664.8
0.61 | 0.019258 | 111.2 | 494.25 | 669.7
0.62 | 0.020042 | 112.3 | 496.67 | 674.4
0.63 | 0.020819 | 113.34 | 498.91 | 679.2
0.64 | 0.021522 | 114.33 | 501.3 | 683.6
0.65 | 0.022286 | 115.41 | 503.46 | 688
0.66 | 0.023117 | 116.47 | 505.72 | 692
0.67 | 0.024007 | 117.59 | 507.78 | 695.8
0.68 | 0.024933 | 118.56 | 509.86 | 699.6
0.69 | 0.025635 | 119.59 | 511.83 | 702.9
0.7 | 0.02657 | 120.62 | 513.83 | 706.1
0.71 | 0.027509 | 121.82 | 515.76 | 709.3
0.72 | 0.028489 | 122.87 | 517.54 | 712.4
0.73 | 0.029459 | 123.84 | 519.4 | 715.3
0.74 | 0.030476 | 124.95 | 521.15 | 717.6
0.75 | 0.031432 | 126.03 | 522.82 | 720.1
0.76 | 0.03238 | 127.15 | 524.53 | 722.4
0.77 | 0.033609 | 128.33 | 526.05 | 724.7
0.78 | 0.034646 | 129.33 | 527.65 | 726.9
0.79 | 0.035781 | 130.43 | 529.14 | 728.7
0.8 | 0.036875 | 131.59 | 530.65 | 730.7
0.81 | 0.037999 | 132.64 | 532.04 | 732.3
0.82 | 0.03908 | 133.8 | 533.4 | 734.1
0.83 | 0.040291 | 134.92 | 534.85 | 735.9
0.84 | 0.041613 | 136.03 | 536.17 | 737.1
0.85 | 0.043025 | 137.15 | 537.4 | 738.4
0.86 | 0.044292 | 138.4 | 538.56 | 739.9
0.87 | 0.045399 | 139.41 | 539.84 | 741.1
0.88 | 0.046875 | 140.68 | 541.09 | 742
0.89 | 0.048032 | 141.88 | 542.29 | 743.4
0.9 | 0.049581 | 143.04 | 543.47 | 744.3
0.91 | 0.050875 | 144.32 | 544.48 | 745.3
0.92 | 0.05233 | 145.25 | 545.71 | 746.3
0.93 | 0.05381 | 146.65 | 546.9 | 747.3
0.94 | 0.054984 | 147.87 | 548.02 | 747.9
0.95 | 0.056721 | 149.07 | 549.26 | 749.1
0.96 | 0.05833 | 150.37 | 550.21 | 749.5
0.97 | 0.0598 | 151.48 | 551.3 | 750.3
0.98 | 0.06137 | 152.68 | 552.42 | 750.8
0.99 | 0.06287 | 153.93 | 553.49 | 751.5
1 | 0.0647 | 155.17 | 554.53 | 752.1