## I-V Characteristic (mA-mm)
VDS (V) | VGS = -0.300 V | VGS = 0.100 V | VGS = 0.500 V | VGS = 0.900 V
0 | 1.9452e-05 | -0.39338 | -0.8795 | -6.099
0.01 | 0.0008861 | 7.537 | 14.525 | 10.594
0.02 | 0.0015185 | 14.989 | 29.651 | 26.91
0.03 | 0.0019967 | 21.937 | 44.991 | 43.717
0.04 | 0.0023608 | 28.418 | 59.91 | 60.09
0.05 | 0.0026511 | 34.212 | 75.25 | 76.51
0.06 | 0.002878 | 39.462 | 90.01 | 92.57
0.07 | 0.0030834 | 44.25 | 104.91 | 108.89
0.08 | 0.0032465 | 48.504 | 119.48 | 124.79
0.09 | 0.0034045 | 52.248 | 134 | 140.59
0.1 | 0.0035526 | 55.559 | 148.43 | 156.74
0.11 | 0.0036792 | 58.35 | 162.5 | 172.46
0.12 | 0.0038238 | 60.95 | 176.4 | 187.94
0.13 | 0.0039583 | 63.23 | 190.28 | 203.4
0.14 | 0.0040906 | 65.3 | 203.9 | 218.84
0.15 | 0.0042257 | 67.06 | 217.07 | 234
0.16 | 0.0043705 | 68.7 | 230.25 | 249.01
0.17 | 0.0045189 | 70.21 | 243.05 | 263.9
0.18 | 0.0046478 | 71.45 | 255.32 | 278.5
0.19 | 0.0048067 | 72.81 | 267.94 | 293.33
0.2 | 0.0049556 | 73.88 | 279.82 | 307.6
0.21 | 0.0050971 | 75.02 | 291.47 | 321.78
0.22 | 0.0052641 | 76.04 | 302.79 | 335.68
0.23 | 0.0054207 | 77.08 | 313.89 | 349.35
0.24 | 0.0055917 | 78.12 | 324.75 | 363.33
0.25 | 0.005698 | 79.16 | 334.96 | 376.52
0.26 | 0.005878 | 80.29 | 345.03 | 389.59
0.27 | 0.006075 | 81.43 | 354.77 | 402.74
0.28 | 0.006274 | 82.66 | 364.13 | 415.41
0.29 | 0.006436 | 83.74 | 373.12 | 427.94
0.3 | 0.006666 | 84.97 | 381.83 | 440.16
0.31 | 0.006855 | 86.13 | 390.34 | 452.32
0.32 | 0.00708 | 87.21 | 398.27 | 464.03
0.33 | 0.007282 | 88.44 | 406.11 | 475.79
0.34 | 0.007494 | 89.27 | 413.44 | 486.98
0.35 | 0.007713 | 90.48 | 420.56 | 498.02
0.36 | 0.007935 | 91.54 | 427.3 | 508.95
0.37 | 0.008185 | 92.56 | 433.7 | 519.27
0.38 | 0.008421 | 93.64 | 439.83 | 529.72
0.39 | 0.008675 | 94.57 | 445.69 | 539.57
0.4 | 0.008913 | 95.65 | 451.24 | 549.42
0.41 | 0.009204 | 96.69 | 456.54 | 558.8
0.42 | 0.009482 | 97.72 | 461.59 | 567.86
0.43 | 0.009804 | 98.68 | 466.39 | 577
0.44 | 0.01009 | 99.71 | 470.96 | 585.4
0.45 | 0.010424 | 100.76 | 475.27 | 594
0.46 | 0.01075 | 101.78 | 479.42 | 601.9
0.47 | 0.011088 | 102.78 | 483.43 | 609.9
0.48 | 0.011482 | 103.76 | 487.27 | 617.3
0.49 | 0.011894 | 104.86 | 490.95 | 624.5
0.5 | 0.012338 | 105.87 | 494.44 | 631.6
0.51 | 0.012746 | 106.99 | 497.89 | 638.7
0.52 | 0.013223 | 108.13 | 501.13 | 644.9
0.53 | 0.013698 | 109.01 | 504.35 | 651.4
0.54 | 0.014195 | 110.16 | 507.43 | 657.1
0.55 | 0.014759 | 111.25 | 510.47 | 663.1
0.56 | 0.015309 | 112.42 | 513.4 | 668.6
0.57 | 0.015929 | 113.41 | 516.18 | 674.2
0.58 | 0.01645 | 114.59 | 518.98 | 679.2
0.59 | 0.017185 | 115.63 | 521.64 | 684
0.6 | 0.017798 | 116.85 | 524.31 | 688.6
0.61 | 0.018526 | 118 | 526.8 | 693.2
0.62 | 0.019161 | 118.99 | 529.32 | 697.4
0.63 | 0.019921 | 120.19 | 531.75 | 701.2
0.64 | 0.020631 | 121.38 | 534.13 | 705
0.65 | 0.021403 | 122.52 | 536.44 | 708.6
0.66 | 0.022132 | 123.8 | 538.56 | 711.7
0.67 | 0.022946 | 124.7 | 540.79 | 714.8
0.68 | 0.023746 | 125.97 | 542.87 | 717.8
0.69 | 0.024562 | 127.09 | 544.9 | 720.6
0.7 | 0.025513 | 128.22 | 546.91 | 722.9
0.71 | 0.026371 | 129.46 | 548.73 | 725.5
0.72 | 0.027427 | 130.51 | 550.59 | 727.7
0.73 | 0.028196 | 131.69 | 552.37 | 729.9
0.74 | 0.02922 | 132.84 | 554.1 | 731.6
0.75 | 0.030192 | 134.06 | 555.68 | 733.7
0.76 | 0.031114 | 135.13 | 557.33 | 735.1
0.77 | 0.032226 | 136.37 | 558.8 | 736.7
0.78 | 0.033196 | 137.49 | 560.35 | 738.3
0.79 | 0.034297 | 138.76 | 561.76 | 739.9
0.8 | 0.03529 | 139.94 | 563.12 | 741
0.81 | 0.036517 | 141.02 | 564.54 | 742
0.82 | 0.037614 | 142.28 | 565.88 | 743.7
0.83 | 0.038847 | 143.55 | 567.17 | 744.5
0.84 | 0.039887 | 144.75 | 568.51 | 745.5
0.85 | 0.041182 | 146.01 | 569.61 | 746.5
0.86 | 0.04239 | 147.19 | 570.7 | 747.3
0.87 | 0.04349 | 148.51 | 572 | 748
0.88 | 0.044922 | 149.73 | 573.2 | 749.1
0.89 | 0.046216 | 151.06 | 574.4 | 749.5
0.9 | 0.047526 | 152.27 | 575.4 | 750.4
0.91 | 0.048752 | 153.6 | 576.1 | 750.8
0.92 | 0.050223 | 154.87 | 577.4 | 751.5
0.93 | 0.0517 | 156.13 | 578.6 | 752
0.94 | 0.053128 | 157.43 | 579.8 | 752.7
0.95 | 0.054394 | 158.56 | 580.6 | 752.9
0.96 | 0.056043 | 159.98 | 581.8 | 753.6
0.97 | 0.05717 | 161.34 | 582.8 | 754
0.98 | 0.05896 | 162.59 | 584 | 754.3
0.99 | 0.06061 | 164.02 | 585 | 754.7
1 | 0.06227 | 165.17 | 586.2 | 755.1