## I-V Characteristic (mA-mm)
VDS (V) | VGS = -0.300 V | VGS = 0.100 V | VGS = 0.500 V | VGS = 0.900 V
0 | 2.4711e-05 | -0.45867 | -0.9228 | -6.127
0.01 | 0.0009458 | 7.502 | 14.554 | 10.501
0.02 | 0.0016289 | 14.972 | 29.441 | 26.755
0.03 | 0.0021414 | 21.828 | 44.444 | 42.941
0.04 | 0.0025357 | 28.286 | 59.4 | 59.21
0.05 | 0.0028376 | 34.045 | 74.22 | 75.46
0.06 | 0.0030987 | 39.259 | 89.11 | 91.59
0.07 | 0.0033062 | 44.095 | 103.75 | 107.43
0.08 | 0.0034939 | 48.282 | 118.27 | 123.26
0.09 | 0.0036655 | 51.977 | 132.72 | 139.2
0.1 | 0.0038319 | 55.323 | 146.77 | 154.71
0.11 | 0.0039898 | 58.12 | 160.67 | 170.2
0.12 | 0.0041266 | 60.67 | 174.42 | 185.93
0.13 | 0.0042746 | 63.11 | 188.37 | 201.18
0.14 | 0.0044236 | 65.06 | 201.48 | 216.02
0.15 | 0.0045616 | 66.98 | 214.68 | 231.15
0.16 | 0.0047343 | 68.55 | 227.79 | 246.01
0.17 | 0.0048951 | 70.03 | 240.41 | 260.83
0.18 | 0.0050633 | 71.41 | 252.69 | 275.07
0.19 | 0.0052155 | 72.61 | 264.95 | 289.74
0.2 | 0.0053764 | 73.77 | 276.91 | 303.94
0.21 | 0.0055403 | 74.86 | 288.36 | 317.59
0.22 | 0.005678 | 75.9 | 299.62 | 331.58
0.23 | 0.005848 | 76.92 | 310.74 | 345.38
0.24 | 0.006046 | 78 | 321.32 | 358.64
0.25 | 0.006253 | 79.11 | 331.42 | 371.76
0.26 | 0.006455 | 80.19 | 341.29 | 385.11
0.27 | 0.006644 | 81.43 | 351.26 | 397.87
0.28 | 0.006869 | 82.47 | 360.35 | 410.26
0.29 | 0.007081 | 83.75 | 369.18 | 422.75
0.3 | 0.007272 | 84.95 | 377.97 | 434.9
0.31 | 0.007521 | 86.08 | 386.25 | 446.91
0.32 | 0.007743 | 87.35 | 394.18 | 458.31
0.33 | 0.007998 | 88.26 | 401.85 | 470.02
0.34 | 0.008215 | 89.45 | 409.29 | 481.2
0.35 | 0.008468 | 90.44 | 416.25 | 491.81
0.36 | 0.008726 | 91.56 | 422.96 | 502.69
0.37 | 0.008982 | 92.52 | 429.29 | 513.11
0.38 | 0.009262 | 93.64 | 435.49 | 523.26
0.39 | 0.009554 | 94.67 | 441.23 | 532.99
0.4 | 0.009857 | 95.75 | 446.7 | 542.66
0.41 | 0.010128 | 96.79 | 451.91 | 552.05
0.42 | 0.010467 | 97.68 | 457.01 | 561.15
0.43 | 0.010775 | 98.76 | 461.67 | 569.79
0.44 | 0.011156 | 99.87 | 466.18 | 578.2
0.45 | 0.011489 | 100.85 | 470.48 | 586.6
0.46 | 0.01186 | 101.91 | 474.57 | 594.4
0.47 | 0.01228 | 102.78 | 478.55 | 602.2
0.48 | 0.012683 | 103.99 | 482.32 | 610
0.49 | 0.013111 | 105 | 485.91 | 617.2
0.5 | 0.013597 | 106.05 | 489.41 | 623.9
0.51 | 0.014065 | 107.02 | 492.77 | 630.9
0.52 | 0.014582 | 108.2 | 495.96 | 637.5
0.53 | 0.015161 | 109.26 | 499.11 | 643.7
0.54 | 0.01573 | 110.34 | 502.18 | 649.4
0.55 | 0.016372 | 111.44 | 505.05 | 655.4
0.56 | 0.016953 | 112.44 | 507.94 | 661
0.57 | 0.017585 | 113.64 | 510.77 | 666.5
0.58 | 0.018298 | 114.66 | 513.45 | 671.3
0.59 | 0.018921 | 115.83 | 516.17 | 676
0.6 | 0.019687 | 117.07 | 518.67 | 680.8
0.61 | 0.020486 | 118.05 | 521.23 | 685.2
0.62 | 0.021279 | 119.13 | 523.66 | 689.8
0.63 | 0.021968 | 120.37 | 526.06 | 693.3
0.64 | 0.02287 | 121.46 | 528.41 | 697.2
0.65 | 0.02368 | 122.74 | 530.64 | 700.9
0.66 | 0.024607 | 123.75 | 532.84 | 704.2
0.67 | 0.025409 | 124.94 | 534.98 | 707.3
0.68 | 0.026394 | 126.13 | 537.05 | 710.4
0.69 | 0.027257 | 127.29 | 538.98 | 713
0.7 | 0.028094 | 128.4 | 540.97 | 715.7
0.71 | 0.029273 | 129.57 | 542.83 | 718
0.72 | 0.030326 | 130.72 | 544.67 | 720.5
0.73 | 0.031379 | 131.92 | 546.47 | 722.6
0.74 | 0.03239 | 133.08 | 548.04 | 724.5
0.75 | 0.033481 | 134.11 | 549.74 | 726.5
0.76 | 0.034547 | 135.41 | 551.34 | 728.3
0.77 | 0.035691 | 136.57 | 552.92 | 729.9
0.78 | 0.036796 | 137.68 | 554.41 | 731.5
0.79 | 0.038073 | 138.95 | 555.77 | 733
0.8 | 0.039394 | 140.04 | 557.27 | 734.5
0.81 | 0.040392 | 141.34 | 558.61 | 735.7
0.82 | 0.041864 | 142.48 | 559.98 | 736.7
0.83 | 0.043166 | 143.74 | 561.16 | 738.1
0.84 | 0.044571 | 144.89 | 562.48 | 738.8
0.85 | 0.04578 | 146.17 | 563.74 | 739.9
0.86 | 0.047207 | 147.41 | 564.97 | 740.9
0.87 | 0.048516 | 148.78 | 566.18 | 741.8
0.88 | 0.049932 | 149.98 | 567.16 | 742.7
0.89 | 0.051253 | 151.1 | 568.37 | 743.4
0.9 | 0.052816 | 152.5 | 569.53 | 744.3
0.91 | 0.054478 | 153.77 | 570.7 | 744.7
0.92 | 0.055724 | 155.12 | 571.5 | 745.2
0.93 | 0.05722 | 156.49 | 572.7 | 745.9
0.94 | 0.05876 | 157.54 | 573.7 | 746.9
0.95 | 0.06062 | 158.96 | 574.8 | 747.1
0.96 | 0.06216 | 160.28 | 575.8 | 747.5
0.97 | 0.06399 | 161.54 | 576.8 | 748
0.98 | 0.06556 | 162.86 | 578.2 | 748.9
0.99 | 0.06716 | 164.09 | 579 | 749.1
1 | 0.0691 | 165.45 | 579.8 | 749.7