## I-V Characteristic (mA-mm)
VDS (V) | VGS = -0.300 V | VGS = 0.100 V | VGS = 0.500 V | VGS = 0.900 V
0 | 2.0192e-05 | -0.44935 | -0.8613 | -6.259
0.01 | 0.0009506 | 7.316 | 13.5 | 9.396
0.02 | 0.0016447 | 14.668 | 28.088 | 24.972
0.03 | 0.0021599 | 21.357 | 42.278 | 40.886
0.04 | 0.0025642 | 27.663 | 56.614 | 56.271
0.05 | 0.0028651 | 33.321 | 70.71 | 72.01
0.06 | 0.0031272 | 38.448 | 84.95 | 87.09
0.07 | 0.0033401 | 43.191 | 98.9 | 102.26
0.08 | 0.0035335 | 47.316 | 112.36 | 117.69
0.09 | 0.0036987 | 50.968 | 126.47 | 132.66
0.1 | 0.0038635 | 54.257 | 139.91 | 147.71
0.11 | 0.0040273 | 57.05 | 153.18 | 162.68
0.12 | 0.0041609 | 59.66 | 166.51 | 177.64
0.13 | 0.004321 | 61.91 | 179.82 | 192.25
0.14 | 0.0044656 | 63.83 | 192.46 | 206.53
0.15 | 0.0046145 | 65.67 | 205.11 | 221.47
0.16 | 0.0047635 | 67.24 | 217.77 | 235.68
0.17 | 0.0049143 | 68.64 | 229.95 | 249.59
0.18 | 0.0050884 | 69.99 | 241.83 | 263.77
0.19 | 0.0052475 | 71.08 | 253.71 | 278.1
0.2 | 0.0054072 | 72.29 | 265.26 | 291.56
0.21 | 0.0055865 | 73.36 | 276.38 | 305.07
0.22 | 0.005634 | 74.37 | 287.17 | 318.79
0.23 | 0.005824 | 75.32 | 298.18 | 331.93
0.24 | 0.006042 | 76.28 | 308.38 | 345.09
0.25 | 0.006237 | 77.37 | 318.23 | 358.03
0.26 | 0.006445 | 78.38 | 328.06 | 370.83
0.27 | 0.006653 | 79.49 | 337.64 | 383.37
0.28 | 0.006857 | 80.59 | 346.63 | 395.64
0.29 | 0.00708 | 81.72 | 355.33 | 408.16
0.3 | 0.007273 | 82.79 | 363.87 | 419.87
0.31 | 0.007541 | 84.02 | 372.08 | 431.6
0.32 | 0.007753 | 85.05 | 379.88 | 443.27
0.33 | 0.008006 | 85.99 | 387.45 | 454.93
0.34 | 0.008216 | 87.13 | 394.78 | 465.93
0.35 | 0.008473 | 88.22 | 401.73 | 476.71
0.36 | 0.008729 | 89.17 | 408.3 | 487.58
0.37 | 0.008973 | 90.24 | 414.54 | 498.2
0.38 | 0.009254 | 91.08 | 420.6 | 508.46
0.39 | 0.009521 | 92.18 | 426.33 | 518.18
0.4 | 0.009836 | 93.2 | 431.73 | 528.07
0.41 | 0.010099 | 94.17 | 436.86 | 537.73
0.42 | 0.010456 | 95.13 | 441.81 | 546.88
0.43 | 0.010783 | 96.03 | 446.53 | 555.94
0.44 | 0.011143 | 97.09 | 451 | 564.71
0.45 | 0.011447 | 98.07 | 455.17 | 573.4
0.46 | 0.011841 | 99.11 | 459.26 | 581.6
0.47 | 0.012235 | 99.87 | 463.14 | 589.4
0.48 | 0.01263 | 101.01 | 466.87 | 597.4
0.49 | 0.013064 | 101.98 | 470.38 | 605
0.5 | 0.013546 | 102.98 | 473.77 | 612.4
0.51 | 0.014066 | 104.02 | 477 | 619.6
0.52 | 0.01451 | 104.95 | 480.23 | 626.2
0.53 | 0.015064 | 106.03 | 483.27 | 633.1
0.54 | 0.015653 | 107.05 | 486.24 | 639.7
0.55 | 0.016264 | 108.06 | 489.19 | 645.7
0.56 | 0.016858 | 109.26 | 492.03 | 651.7
0.57 | 0.017534 | 110.15 | 494.83 | 657.7
0.58 | 0.018252 | 111.26 | 497.46 | 663.3
0.59 | 0.018832 | 112.32 | 500.1 | 668.6
0.6 | 0.019614 | 113.44 | 502.62 | 673.8
0.61 | 0.020327 | 114.36 | 505.13 | 678.6
0.62 | 0.021093 | 115.49 | 507.51 | 683.2
0.63 | 0.021799 | 116.61 | 509.94 | 687.8
0.64 | 0.022712 | 117.64 | 512.25 | 692.3
0.65 | 0.023555 | 118.86 | 514.43 | 696.4
0.66 | 0.024434 | 119.83 | 516.71 | 699.9
0.67 | 0.025256 | 121 | 518.87 | 703.6
0.68 | 0.026201 | 122.1 | 520.95 | 706.9
0.69 | 0.027155 | 123.18 | 523.01 | 710.5
0.7 | 0.028043 | 124.34 | 524.88 | 713.3
0.71 | 0.029025 | 125.34 | 526.84 | 716.4
0.72 | 0.03006 | 126.56 | 528.67 | 719.2
0.73 | 0.031125 | 127.6 | 530.45 | 721.8
0.74 | 0.032045 | 128.77 | 532.22 | 724.5
0.75 | 0.033205 | 129.77 | 533.85 | 726.5
0.76 | 0.034302 | 130.94 | 535.55 | 728.7
0.77 | 0.035392 | 132.08 | 537.13 | 730.9
0.78 | 0.036583 | 133.18 | 538.69 | 732.9
0.79 | 0.037782 | 134.36 | 540.1 | 734.7
0.8 | 0.039021 | 135.37 | 541.66 | 736.3
0.81 | 0.040077 | 136.57 | 543.08 | 738.1
0.82 | 0.04134 | 137.75 | 544.44 | 739.3
0.83 | 0.042687 | 138.87 | 545.9 | 740.9
0.84 | 0.044098 | 140.18 | 547.03 | 742.3
0.85 | 0.045193 | 141.18 | 548.41 | 743.1
0.86 | 0.046757 | 142.44 | 549.7 | 744.5
0.87 | 0.048119 | 143.64 | 550.94 | 745.2
0.88 | 0.049322 | 144.81 | 552.22 | 746.7
0.89 | 0.050831 | 146.04 | 553.3 | 747.5
0.9 | 0.052356 | 147.19 | 554.53 | 748.4
0.91 | 0.053989 | 148.46 | 555.67 | 749.5
0.92 | 0.055299 | 149.78 | 556.8 | 750.4
0.93 | 0.0569 | 150.96 | 557.88 | 751.1
0.94 | 0.05822 | 152.08 | 559.01 | 751.5
0.95 | 0.05992 | 153.4 | 560.12 | 752.3
0.96 | 0.06157 | 154.65 | 561.27 | 753.2
0.97 | 0.06323 | 155.95 | 562.36 | 753.6
0.98 | 0.06495 | 157.22 | 563.34 | 754.1
0.99 | 0.06631 | 158.37 | 564.55 | 754.7
1 | 0.06846 | 159.68 | 565.62 | 755.4