## I-V Characteristic (mA-mm)
VDS (V) | VGS = -0.300 V | VGS = 0.100 V | VGS = 0.500 V | VGS = 0.900 V
0 | 2.0087e-05 | -0.43504 | -0.8168 | -6.436
0.01 | 0.0009817 | 6.926 | 12.775 | 8.165
0.02 | 0.001672 | 14.014 | 25.79 | 22.911
0.03 | 0.0021971 | 20.474 | 38.895 | 37.103
0.04 | 0.0026042 | 26.461 | 52.191 | 51.606
0.05 | 0.0029132 | 31.877 | 65.04 | 65.84
0.06 | 0.0031754 | 36.882 | 78.01 | 80.05
0.07 | 0.0033967 | 41.39 | 91.08 | 94.56
0.08 | 0.0035839 | 45.348 | 103.96 | 108.3
0.09 | 0.0037713 | 48.881 | 116.28 | 122.54
0.1 | 0.0039263 | 52.042 | 129.01 | 136.47
0.11 | 0.0040749 | 54.814 | 141.58 | 150.46
0.12 | 0.0042339 | 57.16 | 153.59 | 164.05
0.13 | 0.0043987 | 59.36 | 165.85 | 177.63
0.14 | 0.0045557 | 61.25 | 177.88 | 191.6
0.15 | 0.0046966 | 62.93 | 189.48 | 204.91
0.16 | 0.0048536 | 64.47 | 201.06 | 218.09
0.17 | 0.0050093 | 65.84 | 212.82 | 231.6
0.18 | 0.0051486 | 67.12 | 223.9 | 244.79
0.19 | 0.0053427 | 68.18 | 234.84 | 257.69
0.2 | 0.0055065 | 69.34 | 245.61 | 270.71
0.21 | 0.0056806 | 70.31 | 256.32 | 283.61
0.22 | 0.005717 | 71.19 | 266.7 | 296.01
0.23 | 0.005944 | 72.11 | 276.58 | 308.74
0.24 | 0.006124 | 73.07 | 286.45 | 321.22
0.25 | 0.00634 | 73.97 | 296.06 | 333.37
0.26 | 0.006556 | 74.84 | 305.05 | 345.2
0.27 | 0.006776 | 75.96 | 314.15 | 357.22
0.28 | 0.006993 | 76.9 | 322.84 | 369.29
0.29 | 0.007184 | 77.92 | 331.1 | 380.6
0.3 | 0.007431 | 79.04 | 339.16 | 391.98
0.31 | 0.007662 | 80.11 | 347.19 | 403.62
0.32 | 0.007909 | 81.11 | 354.68 | 414.7
0.33 | 0.008133 | 81.95 | 361.96 | 425.6
0.34 | 0.008368 | 83.07 | 368.81 | 436.3
0.35 | 0.008633 | 84.06 | 375.62 | 447.06
0.36 | 0.008873 | 84.93 | 382.11 | 457.56
0.37 | 0.009153 | 85.93 | 388.07 | 467.71
0.38 | 0.009449 | 86.87 | 393.77 | 477.62
0.39 | 0.009734 | 87.78 | 399.23 | 487.53
0.4 | 0.010035 | 88.69 | 404.54 | 497.32
0.41 | 0.010368 | 89.6 | 409.48 | 506.49
0.42 | 0.010704 | 90.49 | 414.1 | 515.88
0.43 | 0.011045 | 91.52 | 418.56 | 524.91
0.44 | 0.011362 | 92.3 | 422.87 | 533.84
0.45 | 0.011742 | 93.22 | 426.92 | 542.45
0.46 | 0.012136 | 94.24 | 430.68 | 550.69
0.47 | 0.012526 | 95.02 | 434.37 | 558.97
0.48 | 0.012966 | 95.99 | 437.87 | 567.16
0.49 | 0.013426 | 96.87 | 441.23 | 575
0.5 | 0.013899 | 97.77 | 444.47 | 582.3
0.51 | 0.01434 | 98.82 | 447.58 | 589.8
0.52 | 0.01493 | 99.67 | 450.56 | 597
0.53 | 0.015472 | 100.58 | 453.46 | 604.4
0.54 | 0.016068 | 101.58 | 456.21 | 611.1
0.55 | 0.016674 | 102.59 | 458.86 | 617.5
0.56 | 0.017286 | 103.44 | 461.46 | 624.2
0.57 | 0.017913 | 104.37 | 464.04 | 630.7
0.58 | 0.018564 | 105.33 | 466.59 | 636.7
0.59 | 0.01933 | 106.45 | 469.06 | 642.2
0.6 | 0.020069 | 107.49 | 471.35 | 648.1
0.61 | 0.020861 | 108.26 | 473.76 | 653.7
0.62 | 0.021563 | 109.33 | 476.01 | 658.6
0.63 | 0.022386 | 110.42 | 478.29 | 663.7
0.64 | 0.023283 | 111.46 | 480.5 | 668.5
0.65 | 0.024044 | 112.44 | 482.73 | 673.3
0.66 | 0.024941 | 113.24 | 484.94 | 677.8
0.67 | 0.025815 | 114.36 | 487.11 | 682
0.68 | 0.026791 | 115.45 | 489.31 | 686
0.69 | 0.027646 | 116.45 | 491.28 | 690
0.7 | 0.028738 | 117.49 | 493.27 | 693.6
0.71 | 0.029761 | 118.39 | 495.16 | 697.2
0.72 | 0.030775 | 119.44 | 497.15 | 700.9
0.73 | 0.031786 | 120.58 | 499.04 | 703.7
0.74 | 0.032861 | 121.6 | 500.73 | 706.9
0.75 | 0.034035 | 122.46 | 502.5 | 710
0.76 | 0.035051 | 123.54 | 504.02 | 712.9
0.77 | 0.036241 | 124.59 | 505.72 | 715.6
0.78 | 0.037454 | 125.65 | 507.29 | 718
0.79 | 0.038752 | 126.83 | 508.85 | 720.5
0.8 | 0.039726 | 127.66 | 510.37 | 722.6
0.81 | 0.041197 | 128.81 | 511.73 | 724.9
0.82 | 0.042463 | 129.89 | 513.16 | 726.9
0.83 | 0.043736 | 130.94 | 514.49 | 728.7
0.84 | 0.045096 | 132.18 | 515.88 | 730.5
0.85 | 0.04649 | 133.17 | 517.15 | 732.2
0.86 | 0.047831 | 134.25 | 518.42 | 733.8
0.87 | 0.049033 | 135.36 | 519.77 | 735.4
0.88 | 0.050589 | 136.43 | 520.88 | 737
0.89 | 0.0523 | 137.51 | 522.19 | 738.1
0.9 | 0.05378 | 138.71 | 523.3 | 739.3
0.91 | 0.054929 | 139.85 | 524.45 | 740.7
0.92 | 0.056668 | 141.04 | 525.58 | 741.8
0.93 | 0.05812 | 142.16 | 526.69 | 742.7
0.94 | 0.05972 | 143.15 | 527.89 | 743.7
0.95 | 0.06124 | 144.46 | 529.01 | 744.7
0.96 | 0.06323 | 145.66 | 530.14 | 745.7
0.97 | 0.06476 | 146.79 | 531.13 | 746.6
0.98 | 0.06627 | 148.03 | 532.24 | 747.3
0.99 | 0.0682 | 149.02 | 533.33 | 748.2
1 | 0.06962 | 150.26 | 534.45 | 748.7