## I-V Characteristic (mA-mm)
VDS (V) | VGS = -0.300 V | VGS = 0.100 V | VGS = 0.500 V | VGS = 0.900 V
0 | 2.1556e-05 | -0.48034 | -0.9968 | -5.828
0.01 | 0.0010052 | 7.74 | 14.643 | 10.714
0.02 | 0.0017225 | 15.279 | 30.023 | 27.41
0.03 | 0.0022593 | 22.294 | 45.364 | 44.032
0.04 | 0.0026874 | 28.819 | 60.67 | 60.71
0.05 | 0.0030102 | 34.701 | 75.84 | 77.26
0.06 | 0.0032775 | 40.164 | 90.98 | 93.37
0.07 | 0.003501 | 44.988 | 106.03 | 109.93
0.08 | 0.0036963 | 49.278 | 120.58 | 126.15
0.09 | 0.0038868 | 53.122 | 135.38 | 142.05
0.1 | 0.004055 | 56.549 | 149.66 | 157.93
0.11 | 0.004225 | 59.4 | 163.89 | 174.15
0.12 | 0.0043838 | 62.11 | 178.44 | 189.86
0.13 | 0.0045403 | 64.45 | 192.08 | 205.34
0.14 | 0.0047 | 66.56 | 205.55 | 220.71
0.15 | 0.0048442 | 68.47 | 219.24 | 236.2
0.16 | 0.0050117 | 70.13 | 232.33 | 251.35
0.17 | 0.0051724 | 71.63 | 245.28 | 266.1
0.18 | 0.0053319 | 73.01 | 257.8 | 280.93
0.19 | 0.0055206 | 74.3 | 270.34 | 295.79
0.2 | 0.005693 | 75.48 | 282.32 | 309.88
0.21 | 0.005768 | 76.6 | 294.13 | 324.43
0.22 | 0.005983 | 77.62 | 305.54 | 338.41
0.23 | 0.006183 | 78.74 | 316.83 | 352.2
0.24 | 0.006383 | 79.83 | 327.48 | 365.81
0.25 | 0.006589 | 80.93 | 337.98 | 379.35
0.26 | 0.006777 | 82.19 | 348.26 | 392.58
0.27 | 0.00702 | 83.3 | 357.93 | 405.61
0.28 | 0.007246 | 84.54 | 367.24 | 418.37
0.29 | 0.007491 | 85.81 | 376.41 | 430.98
0.3 | 0.007703 | 86.95 | 385.11 | 443.35
0.31 | 0.007946 | 88.22 | 393.67 | 455.39
0.32 | 0.008194 | 89.28 | 401.74 | 467.21
0.33 | 0.008445 | 90.48 | 409.65 | 478.82
0.34 | 0.008702 | 91.59 | 417.04 | 489.95
0.35 | 0.008969 | 92.68 | 424.13 | 501.18
0.36 | 0.009257 | 93.69 | 431 | 512.01
0.37 | 0.009493 | 94.87 | 437.52 | 522.46
0.38 | 0.009806 | 95.88 | 443.63 | 532.67
0.39 | 0.010093 | 96.89 | 449.51 | 542.51
0.4 | 0.010423 | 98.06 | 455.14 | 552.45
0.41 | 0.010729 | 98.99 | 460.53 | 561.8
0.42 | 0.011061 | 100.07 | 465.56 | 570.7
0.43 | 0.01142 | 101.1 | 470.38 | 579.6
0.44 | 0.011749 | 102.16 | 474.99 | 588.2
0.45 | 0.012164 | 103.26 | 479.36 | 596.5
0.46 | 0.012553 | 104.22 | 483.62 | 604.4
0.47 | 0.012948 | 105.29 | 487.66 | 612.2
0.48 | 0.013375 | 106.41 | 491.5 | 619.8
0.49 | 0.013873 | 107.52 | 495.25 | 627.1
0.5 | 0.014398 | 108.49 | 498.77 | 634.1
0.51 | 0.014922 | 109.57 | 502.23 | 640.9
0.52 | 0.015462 | 110.64 | 505.53 | 647.3
0.53 | 0.016047 | 111.8 | 508.83 | 653.7
0.54 | 0.016675 | 112.93 | 511.89 | 659.5
0.55 | 0.017202 | 113.88 | 514.89 | 665.3
0.56 | 0.017876 | 115.09 | 517.9 | 670.9
0.57 | 0.01857 | 116.25 | 520.75 | 676
0.58 | 0.01931 | 117.41 | 523.55 | 681.2
0.59 | 0.020032 | 118.6 | 526.16 | 685.9
0.6 | 0.020835 | 119.64 | 528.87 | 690.6
0.61 | 0.021598 | 120.83 | 531.5 | 694.8
0.62 | 0.022388 | 122.06 | 533.98 | 699
0.63 | 0.023228 | 123.2 | 536.45 | 702.6
0.64 | 0.024122 | 124.42 | 538.77 | 706.4
0.65 | 0.025026 | 125.5 | 541.11 | 709.9
0.66 | 0.025824 | 126.72 | 543.3 | 713.2
0.67 | 0.026881 | 127.91 | 545.5 | 716.2
0.68 | 0.027821 | 129.11 | 547.58 | 719.2
0.69 | 0.02891 | 130.21 | 549.65 | 721.9
0.7 | 0.029859 | 131.42 | 551.6 | 724.3
0.71 | 0.030848 | 132.7 | 553.47 | 726.6
0.72 | 0.032005 | 133.85 | 555.37 | 728.7
0.73 | 0.033037 | 135.11 | 557.02 | 730.9
0.74 | 0.034225 | 136.14 | 558.83 | 732.9
0.75 | 0.035402 | 137.39 | 560.51 | 734.7
0.76 | 0.036543 | 138.63 | 562.11 | 736.3
0.77 | 0.037609 | 139.77 | 563.73 | 737.7
0.78 | 0.03898 | 141.04 | 565.06 | 739.3
0.79 | 0.040171 | 142.18 | 566.64 | 740.7
0.8 | 0.041586 | 143.43 | 568.04 | 741.8
0.81 | 0.042773 | 144.66 | 569.4 | 743.1
0.82 | 0.044061 | 145.95 | 570.7 | 744.1
0.83 | 0.045574 | 147.09 | 572 | 745.3
0.84 | 0.046821 | 148.4 | 573.1 | 746.3
0.85 | 0.04845 | 149.65 | 574.3 | 747.3
0.86 | 0.049796 | 151 | 575.4 | 747.6
0.87 | 0.051224 | 152.28 | 576.6 | 748.7
0.88 | 0.052578 | 153.45 | 578 | 749.3
0.89 | 0.05408 | 154.85 | 578.9 | 750.3
0.9 | 0.055674 | 156.11 | 580.2 | 750.8
0.91 | 0.05726 | 157.45 | 581.6 | 751.3
0.92 | 0.05896 | 158.8 | 582.4 | 751.9
0.93 | 0.06064 | 160 | 583.4 | 752.7
0.94 | 0.06239 | 161.46 | 584.4 | 753.1
0.95 | 0.06387 | 162.74 | 585.5 | 753.5
0.96 | 0.06565 | 164.08 | 586.6 | 754
0.97 | 0.06757 | 165.42 | 588 | 754.5
0.98 | 0.06914 | 166.65 | 588.7 | 754.7
0.99 | 0.0706 | 168.03 | 589.8 | 755.3
1 | 0.07285 | 169.42 | 590.8 | 755.6