## I-V Characteristic (mA-mm)
VDS (V) | VGS = -0.300 V | VGS = 0.100 V | VGS = 0.500 V | VGS = 0.900 V
0 | 1.8814e-05 | -0.48011 | -0.8759 | -6.113
0.01 | 0.0009665 | 7.407 | 13.756 | 9.773
0.02 | 0.0016475 | 14.76 | 28.43 | 25.577
0.03 | 0.0021671 | 21.64 | 43.151 | 41.201
0.04 | 0.0025678 | 27.876 | 57.56 | 57.12
0.05 | 0.0028746 | 33.666 | 71.97 | 72.93
0.06 | 0.0031273 | 38.903 | 86.13 | 87.94
0.07 | 0.0033505 | 43.579 | 100.44 | 103.66
0.08 | 0.0035279 | 47.74 | 114.52 | 119.2
0.09 | 0.0037043 | 51.501 | 128.1 | 134.37
0.1 | 0.003864 | 54.811 | 141.64 | 149.25
0.11 | 0.0040237 | 57.58 | 155.91 | 164.79
0.12 | 0.0041667 | 60.15 | 168.96 | 179.85
0.13 | 0.0043194 | 62.45 | 182.06 | 194.33
0.14 | 0.0044755 | 64.47 | 195.27 | 209.05
0.15 | 0.004615 | 66.3 | 208.35 | 223.94
0.16 | 0.0047753 | 67.82 | 220.65 | 238.43
0.17 | 0.0049249 | 69.24 | 233 | 252.44
0.18 | 0.0050799 | 70.57 | 245.27 | 266.68
0.19 | 0.0052553 | 71.79 | 257.12 | 281.09
0.2 | 0.0054126 | 72.97 | 268.74 | 294.49
0.21 | 0.0055948 | 73.97 | 280.17 | 308.44
0.22 | 0.0057 | 75.04 | 291.32 | 322.04
0.23 | 0.005897 | 76.03 | 301.85 | 335.32
0.24 | 0.006087 | 77.02 | 312.2 | 348.35
0.25 | 0.006256 | 78.01 | 322.75 | 361.71
0.26 | 0.006472 | 79.12 | 332.24 | 374.58
0.27 | 0.006679 | 80.19 | 341.69 | 386.95
0.28 | 0.006895 | 81.31 | 350.99 | 399.38
0.29 | 0.00709 | 82.58 | 359.82 | 411.92
0.3 | 0.007321 | 83.57 | 368.25 | 423.85
0.31 | 0.007554 | 84.75 | 376.64 | 435.58
0.32 | 0.00777 | 85.84 | 384.51 | 447.21
0.33 | 0.007996 | 86.93 | 392.26 | 458.91
0.34 | 0.008236 | 88.02 | 399.36 | 469.82
0.35 | 0.00849 | 88.97 | 406.35 | 480.74
0.36 | 0.008722 | 90.06 | 413.17 | 491.61
0.37 | 0.009035 | 91.09 | 419.49 | 502.16
0.38 | 0.009286 | 92.05 | 425.37 | 512.19
0.39 | 0.009585 | 93.04 | 431.12 | 521.98
0.4 | 0.009847 | 94.05 | 436.72 | 532.04
0.41 | 0.010148 | 95.08 | 441.93 | 541.63
0.42 | 0.010453 | 96.04 | 446.81 | 550.64
0.43 | 0.010778 | 97.13 | 451.45 | 559.48
0.44 | 0.011129 | 97.95 | 456.01 | 568.49
0.45 | 0.011491 | 98.99 | 460.31 | 577
0.46 | 0.011898 | 100.01 | 464.26 | 585
0.47 | 0.01224 | 100.99 | 468.15 | 592.8
0.48 | 0.012705 | 102.1 | 471.96 | 600.7
0.49 | 0.013139 | 103 | 475.51 | 608.5
0.5 | 0.013626 | 104.04 | 478.91 | 615.6
0.51 | 0.014098 | 105.04 | 482.17 | 622.7
0.52 | 0.014601 | 106.07 | 485.4 | 629.3
0.53 | 0.015166 | 107.15 | 488.45 | 636.3
0.54 | 0.015682 | 108.13 | 491.49 | 642.5
0.55 | 0.016249 | 109.19 | 494.35 | 648.7
0.56 | 0.016943 | 110.3 | 497.18 | 654.6
0.57 | 0.017588 | 111.36 | 500.01 | 660.2
0.58 | 0.018229 | 112.38 | 502.64 | 665.4
0.59 | 0.019014 | 113.46 | 505.25 | 670.9
0.6 | 0.019724 | 114.56 | 507.78 | 675.8
0.61 | 0.020428 | 115.71 | 510.31 | 680.4
0.62 | 0.021186 | 116.87 | 512.77 | 685.1
0.63 | 0.022052 | 117.71 | 515.09 | 689.4
0.64 | 0.022775 | 118.95 | 517.4 | 693.6
0.65 | 0.023577 | 120.04 | 519.67 | 697.4
0.66 | 0.024504 | 121.16 | 521.89 | 701.3
0.67 | 0.025415 | 122.34 | 523.92 | 704.8
0.68 | 0.026276 | 123.38 | 526.09 | 708
0.69 | 0.027199 | 124.54 | 528.06 | 711.2
0.7 | 0.028191 | 125.6 | 530.02 | 714.1
0.71 | 0.029228 | 126.77 | 531.98 | 717
0.72 | 0.030262 | 127.87 | 533.66 | 719.6
0.73 | 0.031195 | 129.01 | 535.57 | 722.1
0.74 | 0.032219 | 130.1 | 537.25 | 724.5
0.75 | 0.033418 | 131.28 | 538.95 | 726.7
0.76 | 0.034337 | 132.4 | 540.59 | 728.7
0.77 | 0.035591 | 133.44 | 542.07 | 730.6
0.78 | 0.036801 | 134.69 | 543.65 | 732.3
0.79 | 0.038069 | 135.83 | 545.15 | 734.1
0.8 | 0.039107 | 136.91 | 546.58 | 735.5
0.81 | 0.040401 | 138.13 | 547.87 | 737.5
0.82 | 0.041699 | 139.26 | 549.25 | 738.7
0.83 | 0.042771 | 140.53 | 550.62 | 740.2
0.84 | 0.044239 | 141.71 | 551.93 | 741.3
0.85 | 0.045771 | 142.88 | 553.2 | 742.7
0.86 | 0.046927 | 144.08 | 554.29 | 743.7
0.87 | 0.048257 | 145.27 | 555.52 | 744.7
0.88 | 0.049862 | 146.55 | 556.76 | 745.7
0.89 | 0.051209 | 147.81 | 557.94 | 746.4
0.9 | 0.052795 | 149.03 | 559.2 | 747.3
0.91 | 0.05424 | 150.1 | 560.12 | 748.2
0.92 | 0.055636 | 151.44 | 561.31 | 749.1
0.93 | 0.0569 | 152.72 | 562.42 | 749.5
0.94 | 0.05872 | 153.96 | 563.53 | 750.6
0.95 | 0.06035 | 155.32 | 564.56 | 751.1
0.96 | 0.06227 | 156.37 | 565.62 | 751.6
0.97 | 0.06337 | 157.75 | 566.7 | 752.3
0.98 | 0.06526 | 159.04 | 567.77 | 752.9
0.99 | 0.06712 | 160.2 | 568.85 | 753.1
1 | 0.06882 | 161.6 | 569.81 | 754