## I-V Characteristic (mA-mm)
VDS (V) | VGS = -0.300 V | VGS = 0.100 V | VGS = 0.500 V | VGS = 0.900 V
0 | 2.0521e-05 | -0.5612 | -0.7616 | -5.845
0.01 | 0.0009412 | 7.776 | 15.043 | 11.34
0.02 | 0.0016209 | 15.35 | 30.749 | 28.335
0.03 | 0.0021281 | 22.45 | 46.512 | 45.346
0.04 | 0.0025171 | 29.084 | 62.32 | 62.46
0.05 | 0.0028187 | 35.079 | 77.71 | 79.19
0.06 | 0.0030743 | 40.441 | 93.29 | 96.19
0.07 | 0.0032897 | 45.378 | 108.69 | 112.96
0.08 | 0.0034823 | 49.675 | 123.66 | 129.38
0.09 | 0.0036399 | 53.528 | 138.64 | 145.83
0.1 | 0.0037987 | 56.935 | 153.52 | 162.23
0.11 | 0.0039493 | 59.87 | 168.28 | 178.67
0.12 | 0.0040846 | 62.48 | 182.59 | 194.61
0.13 | 0.0042445 | 64.94 | 196.78 | 210.53
0.14 | 0.0043823 | 67.02 | 210.69 | 226.28
0.15 | 0.0045402 | 68.87 | 224.26 | 241.75
0.16 | 0.0046834 | 70.61 | 238.02 | 257.56
0.17 | 0.0048459 | 72.01 | 251 | 272.65
0.18 | 0.0049997 | 73.49 | 263.69 | 287.5
0.19 | 0.0051491 | 74.75 | 276.43 | 302.58
0.2 | 0.0053116 | 75.96 | 288.74 | 317.3
0.21 | 0.0054893 | 77.09 | 300.73 | 331.72
0.22 | 0.0056409 | 78.12 | 312.24 | 345.97
0.23 | 0.0057 | 79.3 | 323.63 | 360.2
0.24 | 0.005905 | 80.35 | 334.57 | 374.06
0.25 | 0.006102 | 81.49 | 345.15 | 387.69
0.26 | 0.006315 | 82.67 | 355.31 | 401.01
0.27 | 0.006518 | 83.89 | 365.28 | 414.3
0.28 | 0.00674 | 85.21 | 374.7 | 427.02
0.29 | 0.006945 | 86.42 | 383.82 | 439.62
0.3 | 0.00715 | 87.65 | 392.86 | 452.34
0.31 | 0.0074 | 88.74 | 401.36 | 464.49
0.32 | 0.00761 | 89.97 | 409.4 | 476.13
0.33 | 0.007866 | 91.14 | 417.3 | 487.9
0.34 | 0.00807 | 92.16 | 424.8 | 499.23
0.35 | 0.008329 | 93.41 | 432.02 | 510.35
0.36 | 0.008575 | 94.38 | 438.8 | 521.06
0.37 | 0.008826 | 95.55 | 445.3 | 531.55
0.38 | 0.009111 | 96.58 | 451.53 | 541.79
0.39 | 0.009392 | 97.71 | 457.44 | 551.77
0.4 | 0.009693 | 98.66 | 463.1 | 561.38
0.41 | 0.009953 | 99.76 | 468.46 | 570.7
0.42 | 0.010271 | 100.84 | 473.54 | 579.8
0.43 | 0.0106 | 101.9 | 478.43 | 588.3
0.44 | 0.010948 | 102.99 | 483.11 | 596.8
0.45 | 0.011296 | 103.91 | 487.52 | 605.1
0.46 | 0.011678 | 105.08 | 491.73 | 613
0.47 | 0.01205 | 106.15 | 495.78 | 620.7
0.48 | 0.012441 | 107.27 | 499.75 | 627.7
0.49 | 0.012915 | 108.38 | 503.39 | 635.1
0.5 | 0.01336 | 109.38 | 507.07 | 641.9
0.51 | 0.013855 | 110.5 | 510.5 | 648.5
0.52 | 0.014311 | 111.72 | 513.95 | 654.8
0.53 | 0.014892 | 112.78 | 517.2 | 660.9
0.54 | 0.01543 | 113.93 | 520.29 | 666.7
0.55 | 0.016029 | 115.01 | 523.39 | 672.2
0.56 | 0.016635 | 116.21 | 526.4 | 677.3
0.57 | 0.017324 | 117.31 | 529.3 | 682.7
0.58 | 0.017977 | 118.55 | 532.04 | 687.4
0.59 | 0.01862 | 119.55 | 534.85 | 692
0.6 | 0.019374 | 120.86 | 537.58 | 696.4
0.61 | 0.020103 | 122 | 540.13 | 700.4
0.62 | 0.020883 | 123.2 | 542.72 | 704.3
0.63 | 0.021585 | 124.38 | 545 | 707.8
0.64 | 0.022383 | 125.44 | 547.5 | 711.2
0.65 | 0.023295 | 126.69 | 549.8 | 714.4
0.66 | 0.024097 | 127.99 | 552.02 | 717.5
0.67 | 0.024863 | 129.21 | 554.19 | 720.1
0.68 | 0.025877 | 130.37 | 556.23 | 723
0.69 | 0.026841 | 131.54 | 558.25 | 725.3
0.7 | 0.027621 | 132.76 | 560.21 | 727.7
0.71 | 0.028624 | 133.97 | 562.16 | 729.7
0.72 | 0.0297 | 135.17 | 563.85 | 731.5
0.73 | 0.030672 | 136.3 | 565.69 | 733.5
0.74 | 0.031714 | 137.55 | 567.38 | 735.1
0.75 | 0.03282 | 138.77 | 569.01 | 736.7
0.76 | 0.033897 | 140 | 570.3 | 738.1
0.77 | 0.034913 | 141.22 | 572.1 | 739.5
0.78 | 0.036185 | 142.34 | 573.5 | 740.9
0.79 | 0.037392 | 143.68 | 574.6 | 741.9
0.8 | 0.038573 | 144.9 | 575.9 | 743.1
0.81 | 0.03955 | 146.17 | 577.6 | 744.3
0.82 | 0.041025 | 147.55 | 578.8 | 745.1
0.83 | 0.042326 | 148.66 | 580.2 | 746.1
0.84 | 0.043501 | 150.06 | 581.4 | 746.7
0.85 | 0.044828 | 151.32 | 582.6 | 747.5
0.86 | 0.046244 | 152.64 | 583.8 | 748.3
0.87 | 0.047548 | 153.89 | 585 | 748.7
0.88 | 0.048802 | 155.16 | 586.2 | 749.5
0.89 | 0.050332 | 156.49 | 587.4 | 750.3
0.9 | 0.05181 | 157.81 | 588.3 | 750.8
0.91 | 0.053321 | 159.16 | 589.4 | 751.3
0.92 | 0.054586 | 160.39 | 590.8 | 751.6
0.93 | 0.056251 | 161.78 | 591.4 | 752.1
0.94 | 0.05774 | 163.18 | 592.8 | 752.7
0.95 | 0.0592 | 164.53 | 594 | 752.9
0.96 | 0.06073 | 165.97 | 594.8 | 753.6
0.97 | 0.06249 | 167.15 | 596 | 753.7
0.98 | 0.06413 | 168.58 | 597 | 754.2
0.99 | 0.06611 | 169.92 | 598 | 754.7
1 | 0.06744 | 171.32 | 599.2 | 754.9