## I-V Characteristic (mA-mm)
VDS (V) | VGS = -0.300 V | VGS = 0.100 V | VGS = 0.500 V | VGS = 0.900 V
0 | 3.0427e-05 | -0.41038 | -0.8363 | -6.493
0.01 | 0.000878 | 7.012 | 13.027 | 8.539
0.02 | 0.0014979 | 14.031 | 26.598 | 23.361
0.03 | 0.0019612 | 20.56 | 40.105 | 38.226
0.04 | 0.0023168 | 26.483 | 53.621 | 53.078
0.05 | 0.0025986 | 31.935 | 67.21 | 67.8
0.06 | 0.002822 | 36.876 | 80.31 | 82.14
0.07 | 0.0030154 | 41.286 | 93.44 | 97.05
0.08 | 0.0031897 | 45.229 | 106.95 | 111.58
0.09 | 0.003335 | 48.767 | 119.91 | 125.67
0.1 | 0.0034849 | 51.819 | 132.42 | 140.07
0.11 | 0.0036206 | 54.561 | 145.33 | 154.68
0.12 | 0.0037604 | 56.963 | 158.05 | 168.48
0.13 | 0.0038862 | 58.88 | 170.48 | 182.38
0.14 | 0.0040173 | 60.77 | 182.39 | 196.71
0.15 | 0.0041623 | 62.43 | 194.93 | 210.61
0.16 | 0.0042862 | 63.97 | 206.7 | 223.91
0.17 | 0.004425 | 65.34 | 218.19 | 237.73
0.18 | 0.0045614 | 66.54 | 229.81 | 251.11
0.19 | 0.004704 | 67.66 | 241.28 | 264.6
0.2 | 0.0048556 | 68.71 | 252.03 | 277.64
0.21 | 0.0050032 | 69.7 | 262.72 | 290.85
0.22 | 0.0051726 | 70.6 | 273.54 | 303.81
0.23 | 0.0053203 | 71.49 | 283.77 | 316.43
0.24 | 0.0054896 | 72.38 | 293.51 | 329.34
0.25 | 0.0056527 | 73.29 | 303.25 | 341.88
0.26 | 0.005695 | 74.24 | 312.7 | 353.9
0.27 | 0.005898 | 75.2 | 321.83 | 366.2
0.28 | 0.00609 | 76.35 | 330.38 | 378.46
0.29 | 0.006282 | 77.24 | 339.08 | 390.22
0.3 | 0.00646 | 78.29 | 347.26 | 401.63
0.31 | 0.006703 | 79.4 | 355.09 | 413.42
0.32 | 0.006892 | 80.41 | 362.66 | 424.76
0.33 | 0.007123 | 81.35 | 370.21 | 435.97
0.34 | 0.007337 | 82.31 | 377.23 | 446.64
0.35 | 0.007571 | 83.27 | 383.84 | 457.49
0.36 | 0.007794 | 84.31 | 390.26 | 468.28
0.37 | 0.008009 | 85.18 | 396.45 | 478.36
0.38 | 0.008273 | 85.99 | 402.31 | 488.46
0.39 | 0.00852 | 87.09 | 407.76 | 498.37
0.4 | 0.008788 | 88.01 | 413.06 | 508.3
0.41 | 0.009038 | 88.89 | 418.1 | 517.72
0.42 | 0.009346 | 89.84 | 422.87 | 526.86
0.43 | 0.009625 | 90.62 | 427.33 | 535.92
0.44 | 0.009967 | 91.66 | 431.61 | 544.96
0.45 | 0.010253 | 92.55 | 435.74 | 553.57
0.46 | 0.010593 | 93.44 | 439.6 | 561.82
0.47 | 0.01092 | 94.41 | 443.31 | 570
0.48 | 0.011317 | 95.31 | 446.83 | 578.2
0.49 | 0.011742 | 96.19 | 450.28 | 586
0.5 | 0.012156 | 97.09 | 453.47 | 593.4
0.51 | 0.01258 | 98.07 | 456.63 | 600.6
0.52 | 0.013029 | 98.96 | 459.63 | 607.9
0.53 | 0.01351 | 99.94 | 462.61 | 615
0.54 | 0.014004 | 100.82 | 465.43 | 621.8
0.55 | 0.014517 | 101.88 | 468.1 | 627.9
0.56 | 0.014991 | 102.86 | 470.78 | 634.3
0.57 | 0.015658 | 103.66 | 473.38 | 640.5
0.58 | 0.016249 | 104.63 | 475.91 | 646.2
0.59 | 0.016791 | 105.69 | 478.44 | 652.1
0.6 | 0.017456 | 106.77 | 480.85 | 657.4
0.61 | 0.018145 | 107.85 | 483.22 | 662.9
0.62 | 0.018788 | 108.61 | 485.61 | 667.8
0.63 | 0.019443 | 109.75 | 487.88 | 672.5
0.64 | 0.020168 | 110.82 | 490.14 | 677.2
0.65 | 0.020936 | 111.82 | 492.25 | 681.8
0.66 | 0.021679 | 112.74 | 494.38 | 686.2
0.67 | 0.02255 | 113.78 | 496.51 | 690
0.68 | 0.023282 | 114.82 | 498.51 | 694
0.69 | 0.02406 | 115.84 | 500.44 | 697.3
0.7 | 0.024892 | 116.95 | 502.43 | 701
0.71 | 0.025852 | 117.81 | 504.27 | 704.4
0.72 | 0.026687 | 118.91 | 506.14 | 707.4
0.73 | 0.027671 | 119.92 | 507.97 | 710.6
0.74 | 0.028503 | 121 | 509.54 | 713.3
0.75 | 0.029485 | 122.14 | 511.29 | 716
0.76 | 0.030398 | 122.99 | 512.97 | 718.6
0.77 | 0.031277 | 124.1 | 514.5 | 721
0.78 | 0.032406 | 125.14 | 516.08 | 723.5
0.79 | 0.033569 | 126.27 | 517.56 | 725.5
0.8 | 0.034637 | 127.37 | 519.07 | 727.7
0.81 | 0.035589 | 128.34 | 520.54 | 729.5
0.82 | 0.036712 | 129.41 | 521.89 | 731.1
0.83 | 0.037867 | 130.49 | 523.22 | 732.9
0.84 | 0.039219 | 131.64 | 524.59 | 734.7
0.85 | 0.040211 | 132.7 | 525.89 | 736.3
0.86 | 0.041327 | 133.8 | 527.22 | 737.5
0.87 | 0.042654 | 134.92 | 528.43 | 739.1
0.88 | 0.043826 | 135.98 | 529.59 | 740
0.89 | 0.045069 | 137.15 | 530.81 | 741.2
0.9 | 0.046314 | 138.24 | 532.03 | 742.5
0.91 | 0.047757 | 139.47 | 533.2 | 743.7
0.92 | 0.049059 | 140.59 | 534.35 | 744.4
0.93 | 0.050341 | 141.7 | 535.36 | 745.7
0.94 | 0.051738 | 142.86 | 536.6 | 746.3
0.95 | 0.053141 | 143.94 | 537.71 | 747.1
0.96 | 0.054598 | 145.22 | 538.83 | 747.6
0.97 | 0.05609 | 146.37 | 539.97 | 748.9
0.98 | 0.05735 | 147.64 | 541.05 | 749.5
0.99 | 0.05896 | 148.78 | 542.07 | 750
1 | 0.06032 | 149.9 | 543.17 | 750.8