## I-V Characteristic (mA-mm)
VDS (V) | VGS = -0.300 V | VGS = 0.100 V | VGS = 0.500 V | VGS = 0.900 V
0 | 3.572e-05 | -0.42672 | -0.8407 | -6.369
0.01 | 0.0009 | 7.132 | 13.281 | 8.753
0.02 | 0.0015338 | 14.134 | 26.96 | 24.129
0.03 | 0.0020123 | 20.711 | 40.651 | 39.022
0.04 | 0.0023794 | 26.749 | 54.461 | 54.096
0.05 | 0.0026733 | 32.255 | 67.98 | 69.09
0.06 | 0.0029014 | 37.199 | 81.43 | 83.83
0.07 | 0.0031025 | 41.724 | 95.03 | 98.64
0.08 | 0.0032749 | 45.715 | 108.52 | 113.23
0.09 | 0.0034195 | 49.258 | 121.38 | 128.09
0.1 | 0.0035816 | 52.329 | 134.49 | 142.26
0.11 | 0.0037172 | 55.114 | 147.61 | 156.99
0.12 | 0.003859 | 57.44 | 160.16 | 171.33
0.13 | 0.0039954 | 59.6 | 172.8 | 185.37
0.14 | 0.0041279 | 61.48 | 185.26 | 199.52
0.15 | 0.0042678 | 63.22 | 197.56 | 213.74
0.16 | 0.0044052 | 64.71 | 209.42 | 227.51
0.17 | 0.0045483 | 66.06 | 221.39 | 241.15
0.18 | 0.0046951 | 67.27 | 233 | 255.01
0.19 | 0.0048344 | 68.47 | 244.37 | 268.54
0.2 | 0.004998 | 69.48 | 255.41 | 281.78
0.21 | 0.0051576 | 70.41 | 266.41 | 295.03
0.22 | 0.0053359 | 71.49 | 277.14 | 308.07
0.23 | 0.0054954 | 72.3 | 287.35 | 321.32
0.24 | 0.0056579 | 73.26 | 297.46 | 333.78
0.25 | 0.005697 | 74.2 | 307.23 | 346.48
0.26 | 0.005898 | 75.18 | 316.53 | 358.96
0.27 | 0.006084 | 76.19 | 325.79 | 371.11
0.28 | 0.006279 | 77.22 | 334.64 | 383.38
0.29 | 0.00649 | 78.3 | 343.18 | 395.34
0.3 | 0.00668 | 79.28 | 351.34 | 406.97
0.31 | 0.006916 | 80.37 | 359.46 | 418.56
0.32 | 0.007139 | 81.35 | 367.13 | 430.12
0.33 | 0.007361 | 82.42 | 374.54 | 441.36
0.34 | 0.007571 | 83.36 | 381.55 | 452.27
0.35 | 0.007813 | 84.35 | 388.29 | 462.99
0.36 | 0.008058 | 85.39 | 394.85 | 473.69
0.37 | 0.008299 | 86.25 | 401.01 | 484.22
0.38 | 0.008545 | 87.21 | 406.83 | 494.21
0.39 | 0.008808 | 88.15 | 412.33 | 504.06
0.4 | 0.009087 | 89.11 | 417.7 | 513.97
0.41 | 0.009329 | 90.12 | 422.75 | 523.36
0.42 | 0.00964 | 90.92 | 427.47 | 532.79
0.43 | 0.009938 | 91.86 | 431.98 | 541.63
0.44 | 0.01028 | 92.88 | 436.36 | 550.56
0.45 | 0.010577 | 93.8 | 440.51 | 559.22
0.46 | 0.010959 | 94.72 | 444.34 | 567.63
0.47 | 0.01131 | 95.52 | 448.07 | 575.8
0.48 | 0.011649 | 96.49 | 451.67 | 583.8
0.49 | 0.012069 | 97.51 | 455.1 | 591.4
0.5 | 0.012506 | 98.5 | 458.37 | 599
0.51 | 0.012976 | 99.27 | 461.48 | 606.6
0.52 | 0.013398 | 100.31 | 464.55 | 613.4
0.53 | 0.013938 | 101.3 | 467.55 | 620.3
0.54 | 0.014462 | 102.27 | 470.46 | 626.9
0.55 | 0.014996 | 103.33 | 473.11 | 633.4
0.56 | 0.015565 | 104.16 | 475.86 | 639.6
0.57 | 0.016129 | 105.22 | 478.49 | 646
0.58 | 0.016761 | 106.25 | 481.07 | 651.7
0.59 | 0.017317 | 107.19 | 483.6 | 657.3
0.6 | 0.018002 | 108.27 | 486.02 | 662.9
0.61 | 0.018689 | 109.27 | 488.49 | 668.1
0.62 | 0.019351 | 110.3 | 490.84 | 673.4
0.63 | 0.020062 | 111.3 | 493.21 | 678
0.64 | 0.020787 | 112.36 | 495.44 | 682.7
0.65 | 0.021541 | 113.32 | 497.64 | 687
0.66 | 0.022268 | 114.41 | 499.84 | 690.9
0.67 | 0.023153 | 115.45 | 501.93 | 695.2
0.68 | 0.023928 | 116.51 | 504.07 | 699.2
0.69 | 0.024769 | 117.55 | 505.96 | 702.7
0.7 | 0.025553 | 118.43 | 507.95 | 706
0.71 | 0.026556 | 119.63 | 509.86 | 709.3
0.72 | 0.027498 | 120.66 | 511.73 | 712.5
0.73 | 0.028417 | 121.74 | 513.69 | 715.4
0.74 | 0.029319 | 122.74 | 515.25 | 718
0.75 | 0.030276 | 123.76 | 517.04 | 720.8
0.76 | 0.031314 | 124.9 | 518.63 | 723
0.77 | 0.032324 | 125.93 | 520.25 | 725.3
0.78 | 0.033375 | 127.05 | 521.88 | 727.3
0.79 | 0.03439 | 127.97 | 523.43 | 729.5
0.8 | 0.035528 | 129.06 | 524.88 | 731.5
0.81 | 0.036519 | 130.22 | 526.3 | 733.3
0.82 | 0.03777 | 131.3 | 527.71 | 735
0.83 | 0.038947 | 132.47 | 528.98 | 736.3
0.84 | 0.040262 | 133.39 | 530.39 | 738.1
0.85 | 0.0413 | 134.56 | 531.7 | 739.5
0.86 | 0.042525 | 135.73 | 532.88 | 740.9
0.87 | 0.04376 | 136.85 | 534.28 | 742.1
0.88 | 0.044872 | 138.11 | 535.39 | 743.7
0.89 | 0.046389 | 139.08 | 536.67 | 744.3
0.9 | 0.047786 | 140.28 | 537.81 | 745.5
0.91 | 0.049118 | 141.5 | 538.88 | 746.6
0.92 | 0.050237 | 142.66 | 540.13 | 747.5
0.93 | 0.051942 | 143.87 | 541.18 | 748.1
0.94 | 0.053427 | 145.06 | 542.38 | 749.1
0.95 | 0.054858 | 146.23 | 543.49 | 750
0.96 | 0.056041 | 147.39 | 544.57 | 750.6
0.97 | 0.05751 | 148.57 | 545.55 | 751.5
0.98 | 0.0592 | 149.63 | 546.7 | 751.9
0.99 | 0.06054 | 150.96 | 547.78 | 752.7
1 | 0.06189 | 152.12 | 548.9 | 753.1