## I-V Characteristic (mA-mm)
VDS (V) | VGS = -0.300 V | VGS = 0.100 V | VGS = 0.500 V | VGS = 0.900 V
0 | 3.1607e-05 | -0.49077 | -0.9229 | -6.138
0.01 | 0.0009434 | 7.48 | 14.184 | 10.124
0.02 | 0.0016074 | 14.929 | 29.082 | 26.346
0.03 | 0.0021099 | 21.852 | 44.168 | 42.588
0.04 | 0.0025011 | 28.156 | 58.81 | 58.37
0.05 | 0.0028055 | 34.007 | 73.93 | 74.89
0.06 | 0.003049 | 39.291 | 88.12 | 90.73
0.07 | 0.0032686 | 44.026 | 102.62 | 106.33
0.08 | 0.003446 | 48.199 | 117.25 | 122.09
0.09 | 0.0036167 | 51.992 | 131.26 | 137.83
0.1 | 0.0037693 | 55.326 | 145.18 | 153.4
0.11 | 0.0039088 | 58.14 | 159.35 | 168.64
0.12 | 0.0040588 | 60.7 | 173.09 | 184.08
0.13 | 0.0041888 | 62.99 | 186.43 | 199.45
0.14 | 0.0043448 | 65 | 199.87 | 214.37
0.15 | 0.0044882 | 66.88 | 213.14 | 229.29
0.16 | 0.0046454 | 68.46 | 225.88 | 244.26
0.17 | 0.0047967 | 69.93 | 238.25 | 258.69
0.18 | 0.0049389 | 71.25 | 250.67 | 272.97
0.19 | 0.0051044 | 72.53 | 263.19 | 287.8
0.2 | 0.0052702 | 73.65 | 274.67 | 301.94
0.21 | 0.0054174 | 74.63 | 286.2 | 315.59
0.22 | 0.0056087 | 75.74 | 297.53 | 329.35
0.23 | 0.005645 | 76.76 | 308.34 | 343.17
0.24 | 0.005843 | 77.78 | 318.87 | 356.66
0.25 | 0.006037 | 78.9 | 329.2 | 369.49
0.26 | 0.006237 | 79.83 | 339.24 | 382.79
0.27 | 0.006454 | 81.14 | 348.67 | 395.7
0.28 | 0.006661 | 82.26 | 358.05 | 408.16
0.29 | 0.006862 | 83.4 | 367.1 | 420.68
0.3 | 0.007099 | 84.58 | 375.63 | 433.01
0.31 | 0.007311 | 85.62 | 383.85 | 444.85
0.32 | 0.00753 | 86.77 | 391.95 | 456.39
0.33 | 0.00776 | 87.9 | 399.81 | 468.31
0.34 | 0.007986 | 89.01 | 407.04 | 479.54
0.35 | 0.008253 | 89.9 | 413.93 | 490.38
0.36 | 0.008465 | 91.04 | 420.79 | 501.07
0.37 | 0.008756 | 92.14 | 427.24 | 511.68
0.38 | 0.009028 | 93.04 | 433.29 | 522.19
0.39 | 0.009313 | 94.13 | 438.94 | 531.97
0.4 | 0.009571 | 94.97 | 444.55 | 541.65
0.41 | 0.009874 | 96.15 | 449.79 | 551.29
0.42 | 0.010153 | 97.09 | 454.78 | 560.56
0.43 | 0.010468 | 98.16 | 459.47 | 569.55
0.44 | 0.010812 | 99.11 | 464 | 578.2
0.45 | 0.011184 | 100.07 | 468.38 | 586.6
0.46 | 0.011553 | 101.1 | 472.5 | 594.7
0.47 | 0.011921 | 102.16 | 476.36 | 602.6
0.48 | 0.012341 | 103.19 | 480.14 | 610.2
0.49 | 0.012774 | 104.15 | 483.83 | 617.6
0.5 | 0.013216 | 105.19 | 487.33 | 625
0.51 | 0.01369 | 106.21 | 490.67 | 631.9
0.52 | 0.01419 | 107.28 | 493.82 | 638.5
0.53 | 0.014682 | 108.35 | 497.1 | 645.1
0.54 | 0.015276 | 109.34 | 500.17 | 651.6
0.55 | 0.015863 | 110.38 | 503.12 | 657.3
0.56 | 0.016496 | 111.52 | 506.01 | 662.9
0.57 | 0.017081 | 112.63 | 508.78 | 668.7
0.58 | 0.017653 | 113.88 | 511.55 | 674.1
0.59 | 0.01842 | 114.74 | 514.24 | 678.8
0.6 | 0.019042 | 115.93 | 516.85 | 684
0.61 | 0.019848 | 117 | 519.33 | 688.2
0.62 | 0.020534 | 118.19 | 521.85 | 693
0.63 | 0.021269 | 119.23 | 524.26 | 697.1
0.64 | 0.022049 | 120.37 | 526.66 | 701.1
0.65 | 0.022794 | 121.47 | 528.9 | 704.6
0.66 | 0.02368 | 122.66 | 531.05 | 708.2
0.67 | 0.024504 | 123.74 | 533.29 | 711.6
0.68 | 0.025461 | 124.81 | 535.44 | 714.8
0.69 | 0.026282 | 125.97 | 537.43 | 717.8
0.7 | 0.027196 | 127.09 | 539.46 | 720.6
0.71 | 0.028215 | 128.26 | 541.22 | 723
0.72 | 0.0293 | 129.52 | 543.21 | 725.5
0.73 | 0.030271 | 130.5 | 544.99 | 728.1
0.74 | 0.031226 | 131.65 | 546.68 | 729.9
0.75 | 0.032295 | 132.8 | 548.33 | 731.9
0.76 | 0.033247 | 133.99 | 549.95 | 733.9
0.77 | 0.034324 | 135.1 | 551.54 | 735.9
0.78 | 0.035484 | 136.27 | 553.05 | 737.5
0.79 | 0.036805 | 137.43 | 554.53 | 738.8
0.8 | 0.037842 | 138.6 | 555.92 | 740.3
0.81 | 0.039084 | 139.85 | 557.31 | 741.8
0.82 | 0.040315 | 140.88 | 558.72 | 742.8
0.83 | 0.04149 | 142.18 | 560 | 744.3
0.84 | 0.042663 | 143.43 | 561.38 | 745.2
0.85 | 0.044092 | 144.58 | 562.53 | 746.5
0.86 | 0.045342 | 145.89 | 563.77 | 747.5
0.87 | 0.046587 | 146.93 | 565.02 | 748.3
0.88 | 0.048142 | 148.29 | 566.13 | 749.1
0.89 | 0.049333 | 149.5 | 567.37 | 750.2
0.9 | 0.050848 | 150.78 | 568.4 | 750.8
0.91 | 0.052344 | 152.16 | 569.58 | 751.5
0.92 | 0.053668 | 153.2 | 570.4 | 752.4
0.93 | 0.0553 | 154.57 | 571.5 | 752.9
0.94 | 0.056702 | 155.81 | 572.7 | 753.5
0.95 | 0.05842 | 157.13 | 573.9 | 754.3
0.96 | 0.0598 | 158.31 | 574.8 | 754.7
0.97 | 0.06154 | 159.65 | 575.8 | 755.3
0.98 | 0.06305 | 160.89 | 577 | 755.5
0.99 | 0.06457 | 162.21 | 578.2 | 756
1 | 0.06643 | 163.47 | 579 | 756.8