## I-V Characteristic (mA-mm)
VDS (V) | VGS = -0.300 V | VGS = 0.100 V | VGS = 0.500 V | VGS = 0.900 V
0 | 1.842e-05 | -0.46716 | -0.9733 | -5.806
0.01 | 0.0009004 | 7.776 | 14.844 | 10.981
0.02 | 0.0015411 | 15.298 | 30.573 | 27.908
0.03 | 0.0020142 | 22.279 | 46.083 | 44.815
0.04 | 0.0023899 | 28.857 | 61.59 | 61.91
0.05 | 0.0026766 | 34.806 | 77.12 | 78.4
0.06 | 0.0029136 | 40.147 | 92.3 | 94.65
0.07 | 0.0031148 | 44.987 | 107.53 | 111.89
0.08 | 0.0032723 | 49.3 | 122.43 | 128.14
0.09 | 0.0034398 | 53.095 | 137.42 | 144.07
0.1 | 0.0035807 | 56.429 | 151.74 | 160.44
0.11 | 0.0037298 | 59.34 | 166.17 | 176.8
0.12 | 0.0038606 | 61.91 | 180.98 | 192.53
0.13 | 0.003994 | 64.3 | 194.76 | 208.21
0.14 | 0.0041297 | 66.38 | 208.29 | 224.06
0.15 | 0.0042584 | 68.2 | 222.1 | 239.63
0.16 | 0.0044005 | 69.81 | 235.4 | 254.73
0.17 | 0.0045339 | 71.27 | 248.29 | 269.84
0.18 | 0.004674 | 72.62 | 260.95 | 284.96
0.19 | 0.0048361 | 73.85 | 273.75 | 299.59
0.2 | 0.0049875 | 74.98 | 285.71 | 314.03
0.21 | 0.0051528 | 76.18 | 297.52 | 328.85
0.22 | 0.0052889 | 77.08 | 309.18 | 342.92
0.23 | 0.0054596 | 78.22 | 320.45 | 356.67
0.24 | 0.0056144 | 79.29 | 330.97 | 370.5
0.25 | 0.005676 | 80.36 | 341.43 | 384.14
0.26 | 0.005866 | 81.55 | 351.88 | 397.32
0.27 | 0.006055 | 82.67 | 361.48 | 410.36
0.28 | 0.006266 | 83.85 | 370.81 | 423.4
0.29 | 0.006435 | 85.09 | 380.07 | 435.85
0.3 | 0.006659 | 86.25 | 388.72 | 448.14
0.31 | 0.006858 | 87.37 | 397.1 | 460.47
0.32 | 0.007084 | 88.54 | 405.11 | 472.26
0.33 | 0.007283 | 89.62 | 413.09 | 483.67
0.34 | 0.007503 | 90.76 | 420.45 | 494.91
0.35 | 0.007755 | 91.84 | 427.34 | 506.04
0.36 | 0.007992 | 92.83 | 434.2 | 516.98
0.37 | 0.008224 | 93.93 | 440.76 | 527.35
0.38 | 0.00847 | 95.05 | 446.86 | 537.34
0.39 | 0.008727 | 95.99 | 452.58 | 547.06
0.4 | 0.008963 | 97.07 | 458.19 | 557.15
0.41 | 0.009248 | 98.04 | 463.56 | 566.36
0.42 | 0.00955 | 99.23 | 468.65 | 575
0.43 | 0.00987 | 100.13 | 473.32 | 584
0.44 | 0.010151 | 101.21 | 477.97 | 592.6
0.45 | 0.010501 | 102.26 | 482.31 | 600.7
0.46 | 0.01084 | 103.23 | 486.58 | 608.5
0.47 | 0.011145 | 104.3 | 490.5 | 616.3
0.48 | 0.011563 | 105.39 | 494.34 | 623.5
0.49 | 0.011969 | 106.43 | 498.04 | 630.2
0.5 | 0.012368 | 107.37 | 501.61 | 637.2
0.51 | 0.012788 | 108.49 | 505.03 | 644.1
0.52 | 0.013268 | 109.61 | 508.36 | 650.3
0.53 | 0.013787 | 110.72 | 511.53 | 656.5
0.54 | 0.014333 | 111.85 | 514.68 | 662.1
0.55 | 0.014825 | 112.82 | 517.74 | 667.7
0.56 | 0.015417 | 114.02 | 520.68 | 673.4
0.57 | 0.016021 | 115.18 | 523.54 | 678
0.58 | 0.016567 | 116.25 | 526.38 | 682.8
0.59 | 0.017231 | 117.49 | 528.98 | 687.6
0.6 | 0.0179 | 118.46 | 531.69 | 692
0.61 | 0.018606 | 119.71 | 534.24 | 696.2
0.62 | 0.019257 | 120.82 | 536.76 | 700
0.63 | 0.019936 | 122.06 | 539.23 | 703.6
0.64 | 0.020672 | 123.1 | 541.55 | 707.3
0.65 | 0.021469 | 124.35 | 543.87 | 710.4
0.66 | 0.022271 | 125.47 | 546.07 | 713.3
0.67 | 0.023085 | 126.61 | 548.18 | 716
0.68 | 0.02387 | 127.85 | 550.28 | 718.8
0.69 | 0.024637 | 128.86 | 552.28 | 721.5
0.7 | 0.025597 | 130.14 | 554.21 | 723.7
0.71 | 0.026441 | 131.29 | 556.08 | 725.8
0.72 | 0.027413 | 132.54 | 557.96 | 727.7
0.73 | 0.028262 | 133.72 | 559.58 | 729.9
0.74 | 0.029269 | 134.76 | 561.29 | 731.5
0.75 | 0.030211 | 136.01 | 563.01 | 733.3
0.76 | 0.031163 | 137.23 | 564.58 | 734.7
0.77 | 0.032255 | 138.36 | 566.13 | 735.9
0.78 | 0.033429 | 139.53 | 567.52 | 737.5
0.79 | 0.034415 | 140.78 | 568.97 | 738.6
0.8 | 0.035349 | 141.98 | 570.2 | 739.9
0.81 | 0.036672 | 143.26 | 571.6 | 740.9
0.82 | 0.037753 | 144.46 | 572.8 | 741.8
0.83 | 0.038997 | 145.67 | 574.1 | 742.7
0.84 | 0.040039 | 146.93 | 575.4 | 743.7
0.85 | 0.041326 | 148.21 | 576.4 | 744.3
0.86 | 0.042677 | 149.38 | 577.8 | 745
0.87 | 0.043811 | 150.81 | 578.8 | 745.8
0.88 | 0.045108 | 151.98 | 580 | 746.6
0.89 | 0.046381 | 153.28 | 581 | 747.3
0.9 | 0.047866 | 154.6 | 582.2 | 747.6
0.91 | 0.049112 | 155.88 | 583.4 | 748.3
0.92 | 0.05055 | 157.13 | 584.2 | 748.9
0.93 | 0.052086 | 158.43 | 585.4 | 749.1
0.94 | 0.053185 | 159.75 | 586.6 | 749.7
0.95 | 0.054698 | 161.1 | 587.6 | 750.4
0.96 | 0.056268 | 162.39 | 588.6 | 750.5
0.97 | 0.05778 | 163.53 | 589.8 | 751.1
0.98 | 0.05908 | 165 | 590.8 | 751.5
0.99 | 0.06111 | 166.33 | 591.7 | 751.8
1 | 0.06214 | 167.69 | 592.8 | 752.1