## I-V Characteristic (mA-mm)
VDS (V) | VGS = -0.300 V | VGS = 0.100 V | VGS = 0.500 V | VGS = 0.900 V
0 | 3.2275e-05 | -0.502 | -1.0438 | -5.835
0.01 | 0.0008572 | 7.625 | 15.621 | 12.236
0.02 | 0.0014569 | 15.3 | 31.751 | 29.678
0.03 | 0.0019095 | 22.232 | 47.917 | 47.193
0.04 | 0.0022582 | 28.733 | 64.24 | 64.94
0.05 | 0.0025379 | 34.563 | 80.13 | 82.3
0.06 | 0.0027561 | 39.821 | 96.23 | 99.49
0.07 | 0.0029527 | 44.643 | 111.96 | 116.61
0.08 | 0.0031095 | 48.837 | 127.43 | 134.12
0.09 | 0.0032641 | 52.539 | 142.92 | 150.85
0.1 | 0.0034076 | 55.838 | 158.07 | 167.41
0.11 | 0.0035317 | 58.56 | 173.01 | 184.33
0.12 | 0.0036764 | 61.15 | 187.94 | 200.9
0.13 | 0.0038086 | 63.49 | 202.46 | 217.23
0.14 | 0.0039438 | 65.52 | 216.67 | 233.18
0.15 | 0.0040723 | 67.34 | 230.66 | 249.4
0.16 | 0.0042059 | 68.94 | 244.37 | 265.13
0.17 | 0.0043389 | 70.42 | 258.02 | 280.68
0.18 | 0.0044697 | 71.72 | 270.76 | 295.92
0.19 | 0.0046231 | 72.99 | 283.69 | 311.38
0.2 | 0.004769 | 74.2 | 296.28 | 326.24
0.21 | 0.0049251 | 75.23 | 308.17 | 340.71
0.22 | 0.0050796 | 76.38 | 320 | 355.58
0.23 | 0.0052368 | 77.32 | 331.5 | 369.74
0.24 | 0.0054111 | 78.52 | 342.48 | 383.5
0.25 | 0.0055604 | 79.64 | 353.02 | 397.3
0.26 | 0.005684 | 80.82 | 363.36 | 410.73
0.27 | 0.00588 | 82.08 | 373.39 | 424.17
0.28 | 0.006067 | 83.26 | 382.88 | 436.88
0.29 | 0.006222 | 84.53 | 391.94 | 449.66
0.3 | 0.006436 | 85.75 | 400.83 | 462
0.31 | 0.006628 | 87.03 | 409.38 | 474.19
0.32 | 0.006848 | 88.03 | 417.32 | 485.9
0.33 | 0.007037 | 89.25 | 425.16 | 497.64
0.34 | 0.007255 | 90.39 | 432.62 | 508.77
0.35 | 0.00746 | 91.54 | 439.67 | 519.6
0.36 | 0.007701 | 92.57 | 446.42 | 530.44
0.37 | 0.007933 | 93.61 | 452.84 | 540.7
0.38 | 0.008177 | 94.7 | 459.04 | 550.69
0.39 | 0.00843 | 95.81 | 464.83 | 560.24
0.4 | 0.008646 | 96.86 | 470.46 | 569.65
0.41 | 0.008937 | 97.99 | 475.65 | 578.6
0.42 | 0.009193 | 98.93 | 480.77 | 587.6
0.43 | 0.009493 | 100.03 | 485.59 | 595.8
0.44 | 0.009768 | 101.14 | 490.22 | 604.2
0.45 | 0.010055 | 102.2 | 494.61 | 611.9
0.46 | 0.010418 | 103.31 | 498.8 | 619.5
0.47 | 0.010738 | 104.27 | 502.83 | 626.5
0.48 | 0.011097 | 105.41 | 506.73 | 633.9
0.49 | 0.011476 | 106.49 | 510.48 | 640.4
0.5 | 0.011862 | 107.59 | 514.04 | 646.9
0.51 | 0.012279 | 108.6 | 517.64 | 652.9
0.52 | 0.012703 | 109.78 | 521.05 | 658.6
0.53 | 0.013216 | 110.85 | 524.32 | 664.3
0.54 | 0.013697 | 112.04 | 527.54 | 669.7
0.55 | 0.014203 | 113.26 | 530.58 | 674.8
0.56 | 0.014731 | 114.18 | 533.65 | 679.8
0.57 | 0.015284 | 115.53 | 536.54 | 684.1
0.58 | 0.015825 | 116.63 | 539.39 | 688.6
0.59 | 0.016437 | 117.81 | 542.17 | 692.6
0.6 | 0.017082 | 119 | 544.87 | 696.6
0.61 | 0.01769 | 120.07 | 547.47 | 700.2
0.62 | 0.018254 | 121.38 | 550.02 | 703.4
0.63 | 0.018982 | 122.57 | 552.48 | 706.6
0.64 | 0.019699 | 123.82 | 554.82 | 709.7
0.65 | 0.02043 | 124.88 | 557.14 | 712.5
0.66 | 0.021113 | 126.25 | 559.36 | 715.3
0.67 | 0.02187 | 127.45 | 561.51 | 717.4
0.68 | 0.022686 | 128.63 | 563.64 | 719.7
0.69 | 0.023364 | 129.93 | 565.57 | 721.7
0.7 | 0.024246 | 130.94 | 567.49 | 723.6
0.71 | 0.025001 | 132.28 | 569.37 | 725.5
0.72 | 0.025897 | 133.52 | 570.9 | 726.9
0.73 | 0.026709 | 134.69 | 572.8 | 728.5
0.74 | 0.027643 | 136.05 | 574.5 | 729.7
0.75 | 0.028505 | 137.15 | 575.8 | 731.1
0.76 | 0.029386 | 138.52 | 577.4 | 732.2
0.77 | 0.030296 | 139.72 | 579 | 733.1
0.78 | 0.031307 | 141.06 | 580.5 | 734.3
0.79 | 0.032382 | 142.19 | 582 | 735.1
0.8 | 0.033215 | 143.46 | 583.2 | 736.1
0.81 | 0.034355 | 144.81 | 584.6 | 737.3
0.82 | 0.03536 | 146.11 | 585.8 | 737.9
0.83 | 0.036468 | 147.41 | 587 | 738.3
0.84 | 0.037534 | 148.61 | 588.2 | 738.8
0.85 | 0.038624 | 149.98 | 589.4 | 739.5
0.86 | 0.039724 | 151.38 | 590.6 | 740.2
0.87 | 0.040913 | 152.66 | 592 | 740.7
0.88 | 0.042157 | 154.11 | 593 | 741.1
0.89 | 0.043328 | 155.25 | 594.1 | 741.5
0.9 | 0.044569 | 156.67 | 595.2 | 741.9
0.91 | 0.045662 | 158.11 | 596.2 | 742.7
0.92 | 0.046986 | 159.45 | 597.6 | 742.9
0.93 | 0.048325 | 160.86 | 598.3 | 743.4
0.94 | 0.049525 | 162.18 | 599.4 | 743.7
0.95 | 0.050838 | 163.63 | 600.4 | 743.9
0.96 | 0.052213 | 165.03 | 601.6 | 744.3
0.97 | 0.053605 | 166.43 | 602.6 | 744.4
0.98 | 0.054913 | 167.73 | 603.6 | 745
0.99 | 0.05616 | 169.22 | 604.6 | 745.3
1 | 0.05766 | 170.66 | 605.6 | 745.5