## I-V Characteristic (mA-mm)
VDS (V) | VGS = -0.300 V | VGS = 0.100 V | VGS = 0.500 V | VGS = 0.900 V
0 | 3.0006e-05 | -0.48583 | -0.9281 | -5.727
0.01 | 0.0008498 | 7.786 | 15.624 | 12.165
0.02 | 0.0014581 | 15.303 | 32.099 | 29.773
0.03 | 0.001913 | 22.331 | 48.176 | 47.577
0.04 | 0.0022614 | 28.955 | 64.86 | 65.08
0.05 | 0.0025286 | 34.862 | 80.85 | 83.02
0.06 | 0.0027648 | 40.085 | 96.83 | 100.5
0.07 | 0.0029512 | 44.939 | 112.85 | 117.57
0.08 | 0.0031139 | 49.182 | 128.6 | 134.84
0.09 | 0.0032671 | 52.906 | 143.76 | 152.16
0.1 | 0.0034107 | 56.231 | 158.96 | 168.68
0.11 | 0.00356 | 58.97 | 174.69 | 185.69
0.12 | 0.0036819 | 61.57 | 189.06 | 202.56
0.13 | 0.0038128 | 63.95 | 203.56 | 218.97
0.14 | 0.0039382 | 65.98 | 218.23 | 234.8
0.15 | 0.0040602 | 67.8 | 232.52 | 250.97
0.16 | 0.0042154 | 69.5 | 245.83 | 267.43
0.17 | 0.0043397 | 70.93 | 259.43 | 282.54
0.18 | 0.0044856 | 72.31 | 272.77 | 297.76
0.19 | 0.004629 | 73.49 | 285.49 | 313.6
0.2 | 0.0047763 | 74.69 | 298.03 | 328.56
0.21 | 0.0049205 | 75.84 | 310.34 | 343.12
0.22 | 0.005067 | 76.84 | 322.04 | 357.66
0.23 | 0.0052334 | 78.04 | 333.3 | 372.24
0.24 | 0.0053909 | 79.13 | 344.46 | 386
0.25 | 0.0055503 | 80.23 | 355.45 | 399.81
0.26 | 0.005663 | 81.32 | 365.43 | 413.5
0.27 | 0.005866 | 82.67 | 375.26 | 426.97
0.28 | 0.006054 | 83.98 | 384.99 | 439.49
0.29 | 0.006253 | 85.17 | 394.2 | 452.27
0.3 | 0.006429 | 86.48 | 402.81 | 465.17
0.31 | 0.006654 | 87.61 | 411.49 | 476.99
0.32 | 0.006856 | 88.75 | 419.67 | 488.56
0.33 | 0.007043 | 90.01 | 427.37 | 500.43
0.34 | 0.007242 | 91.06 | 434.69 | 511.77
0.35 | 0.007481 | 92.24 | 441.82 | 522.61
0.36 | 0.007705 | 93.26 | 448.76 | 533.01
0.37 | 0.007921 | 94.38 | 455.13 | 543.47
0.38 | 0.008182 | 95.51 | 461.12 | 553.63
0.39 | 0.008431 | 96.57 | 466.97 | 563.25
0.4 | 0.008719 | 97.63 | 472.66 | 572.3
0.41 | 0.008947 | 98.63 | 477.99 | 581.4
0.42 | 0.009219 | 99.75 | 482.93 | 590.4
0.43 | 0.00951 | 100.86 | 487.74 | 598.9
0.44 | 0.009806 | 101.97 | 492.45 | 606.8
0.45 | 0.010133 | 102.79 | 496.8 | 614.7
0.46 | 0.01043 | 103.98 | 500.99 | 622.3
0.47 | 0.010777 | 105.07 | 505.08 | 629.5
0.48 | 0.011108 | 106.17 | 509.05 | 636.1
0.49 | 0.011531 | 107.29 | 512.77 | 642.8
0.5 | 0.011926 | 108.37 | 516.38 | 649.2
0.51 | 0.012361 | 109.54 | 519.9 | 655.5
0.52 | 0.012806 | 110.62 | 523.43 | 661.4
0.53 | 0.013258 | 111.71 | 526.62 | 666.7
0.54 | 0.013746 | 112.89 | 529.84 | 672.2
0.55 | 0.014245 | 113.94 | 532.93 | 677.2
0.56 | 0.014797 | 115.24 | 536 | 681.9
0.57 | 0.015327 | 116.31 | 539.03 | 686.6
0.58 | 0.015937 | 117.57 | 541.75 | 690.7
0.59 | 0.016466 | 118.55 | 544.55 | 694.8
0.6 | 0.017123 | 119.87 | 547.31 | 699
0.61 | 0.017714 | 121.06 | 549.97 | 702.4
0.62 | 0.018428 | 122.22 | 552.45 | 705.6
0.63 | 0.019073 | 123.56 | 554.89 | 708.8
0.64 | 0.019782 | 124.62 | 557.32 | 711.6
0.65 | 0.020503 | 125.92 | 559.63 | 714.4
0.66 | 0.021141 | 127.11 | 561.88 | 716.9
0.67 | 0.021977 | 128.29 | 563.85 | 719.2
0.68 | 0.02273 | 129.57 | 566.04 | 721.3
0.69 | 0.023561 | 130.78 | 568.06 | 723.4
0.7 | 0.024304 | 131.96 | 569.98 | 725.3
0.71 | 0.025136 | 133.24 | 571.7 | 726.7
0.72 | 0.026008 | 134.44 | 573.5 | 728.3
0.73 | 0.026888 | 135.6 | 575 | 729.9
0.74 | 0.027712 | 136.97 | 576.6 | 731.3
0.75 | 0.028665 | 138.11 | 578.4 | 732.3
0.76 | 0.029587 | 139.35 | 579.8 | 733.5
0.77 | 0.030376 | 140.71 | 581.6 | 734.5
0.78 | 0.031513 | 141.71 | 583 | 735.4
0.79 | 0.032468 | 143.12 | 584.6 | 736.3
0.8 | 0.033562 | 144.42 | 586 | 737.1
0.81 | 0.034462 | 145.67 | 587.2 | 738.1
0.82 | 0.035571 | 147.07 | 588.2 | 738.7
0.83 | 0.036777 | 148.17 | 589.4 | 739.5
0.84 | 0.037712 | 149.57 | 590.8 | 739.9
0.85 | 0.038779 | 150.9 | 592 | 740.5
0.86 | 0.040055 | 152.18 | 593 | 741.1
0.87 | 0.041197 | 153.5 | 594.2 | 741.7
0.88 | 0.042288 | 154.82 | 595.2 | 741.9
0.89 | 0.043639 | 156.21 | 596.5 | 742.5
0.9 | 0.044801 | 157.57 | 597.6 | 742.7
0.91 | 0.04611 | 158.98 | 598.8 | 743.5
0.92 | 0.047209 | 160.27 | 599.6 | 743.9
0.93 | 0.048604 | 161.67 | 600.7 | 744.1
0.94 | 0.049937 | 163.03 | 601.9 | 744.4
0.95 | 0.051064 | 164.41 | 603 | 744.7
0.96 | 0.052557 | 165.97 | 603.8 | 744.9
0.97 | 0.053833 | 167.16 | 605.1 | 745.2
0.98 | 0.055352 | 168.62 | 605.8 | 745.5
0.99 | 0.056537 | 170.04 | 607.1 | 746.1
1 | 0.05812 | 171.45 | 608 | 746.1