## I-V Characteristic (mA-mm)
VDS (V) | VGS = -0.300 V | VGS = 0.100 V | VGS = 0.500 V | VGS = 0.900 V
0 | 3.3226e-05 | -0.46381 | -0.8989 | -5.814
0.01 | 0.0008759 | 7.63 | 15.126 | 11.534
0.02 | 0.0014954 | 15.241 | 31.227 | 28.912
0.03 | 0.0019623 | 22.213 | 47.075 | 46.059
0.04 | 0.0023234 | 28.703 | 63.18 | 63.45
0.05 | 0.0026044 | 34.557 | 78.56 | 80.3
0.06 | 0.002837 | 39.842 | 94.12 | 97.41
0.07 | 0.0030214 | 44.638 | 109.8 | 114.24
0.08 | 0.003201 | 48.856 | 125.1 | 130.92
0.09 | 0.003358 | 52.595 | 140.07 | 147.83
0.1 | 0.0035137 | 55.879 | 155 | 164.08
0.11 | 0.0036392 | 58.64 | 169.94 | 180.52
0.12 | 0.0037856 | 61.19 | 184.29 | 196.79
0.13 | 0.0039201 | 63.56 | 198.77 | 213.12
0.14 | 0.0040508 | 65.6 | 212.8 | 228.81
0.15 | 0.0041979 | 67.47 | 226.66 | 244.5
0.16 | 0.0043351 | 69.07 | 240.03 | 260.19
0.17 | 0.0044695 | 70.53 | 253.07 | 275.2
0.18 | 0.0046281 | 71.95 | 266.32 | 290.65
0.19 | 0.0047655 | 73.09 | 278.91 | 305.65
0.2 | 0.0049278 | 74.29 | 291.1 | 320.4
0.21 | 0.0050728 | 75.36 | 303.16 | 334.82
0.22 | 0.0052366 | 76.54 | 314.81 | 349.12
0.23 | 0.0053991 | 77.52 | 326.15 | 363.54
0.24 | 0.0055552 | 78.61 | 336.99 | 377.16
0.25 | 0.005676 | 79.73 | 347.59 | 390.67
0.26 | 0.005879 | 80.93 | 357.7 | 404.15
0.27 | 0.00607 | 82.08 | 367.69 | 417.53
0.28 | 0.006272 | 83.26 | 377.16 | 430.16
0.29 | 0.006458 | 84.5 | 386.31 | 442.86
0.3 | 0.006656 | 85.75 | 395 | 455.26
0.31 | 0.006852 | 86.93 | 403.45 | 467.2
0.32 | 0.007059 | 88.13 | 411.62 | 479.13
0.33 | 0.0073 | 89.13 | 419.4 | 490.72
0.34 | 0.007517 | 90.28 | 426.74 | 501.96
0.35 | 0.007723 | 91.4 | 433.79 | 512.81
0.36 | 0.007935 | 92.41 | 440.61 | 523.44
0.37 | 0.008186 | 93.52 | 447.1 | 534.01
0.38 | 0.008445 | 94.53 | 453.14 | 544.03
0.39 | 0.008708 | 95.69 | 458.93 | 553.68
0.4 | 0.008971 | 96.77 | 464.53 | 563.26
0.41 | 0.009206 | 97.72 | 469.89 | 572.3
0.42 | 0.009505 | 98.71 | 474.86 | 581.6
0.43 | 0.009789 | 99.84 | 479.66 | 589.7
0.44 | 0.010117 | 100.94 | 484.26 | 598.1
0.45 | 0.010454 | 101.91 | 488.68 | 606.2
0.46 | 0.010816 | 103.03 | 492.84 | 613.8
0.47 | 0.011116 | 103.9 | 496.86 | 621.2
0.48 | 0.011493 | 105.08 | 500.78 | 628.5
0.49 | 0.011873 | 106.17 | 504.53 | 635.1
0.5 | 0.012272 | 107.23 | 508.11 | 641.9
0.51 | 0.012716 | 108.42 | 511.49 | 648.3
0.52 | 0.013208 | 109.38 | 515.03 | 654.2
0.53 | 0.013695 | 110.5 | 518.23 | 660.1
0.54 | 0.01416 | 111.6 | 521.42 | 665.4
0.55 | 0.014725 | 112.72 | 524.51 | 670.9
0.56 | 0.015308 | 113.88 | 527.51 | 676
0.57 | 0.015886 | 115 | 530.41 | 680.8
0.58 | 0.016391 | 116.13 | 533.3 | 685.2
0.59 | 0.017009 | 117.3 | 536.01 | 689.8
0.6 | 0.017666 | 118.51 | 538.69 | 693.6
0.61 | 0.018303 | 119.52 | 541.34 | 697.8
0.62 | 0.018985 | 120.79 | 543.88 | 701.2
0.63 | 0.019738 | 121.94 | 546.3 | 704.4
0.64 | 0.020435 | 123.21 | 548.74 | 707.8
0.65 | 0.021196 | 124.35 | 550.91 | 710.8
0.66 | 0.021919 | 125.47 | 553.21 | 713.7
0.67 | 0.022666 | 126.71 | 555.39 | 716.1
0.68 | 0.023539 | 127.87 | 557.46 | 718.8
0.69 | 0.024257 | 129.18 | 559.54 | 720.8
0.7 | 0.025148 | 130.25 | 561.37 | 722.8
0.71 | 0.026004 | 131.48 | 563.32 | 724.5
0.72 | 0.02689 | 132.64 | 565.15 | 726.5
0.73 | 0.027762 | 133.82 | 566.91 | 728.2
0.74 | 0.028679 | 135.12 | 568.49 | 729.5
0.75 | 0.02962 | 136.23 | 569.9 | 731.3
0.76 | 0.030471 | 137.55 | 571.5 | 732.5
0.77 | 0.031556 | 138.71 | 573.1 | 733.5
0.78 | 0.032566 | 139.91 | 574.6 | 734.7
0.79 | 0.033639 | 141.27 | 576 | 735.6
0.8 | 0.034629 | 142.32 | 577.6 | 736.7
0.81 | 0.035835 | 143.68 | 578.6 | 737.9
0.82 | 0.03678 | 144.94 | 580 | 738.6
0.83 | 0.037822 | 146.17 | 581.6 | 739.5
0.84 | 0.039065 | 147.55 | 582.4 | 740.2
0.85 | 0.040289 | 148.7 | 584 | 740.7
0.86 | 0.041583 | 150.08 | 585 | 741.5
0.87 | 0.042573 | 151.4 | 586 | 742.1
0.88 | 0.043787 | 152.69 | 587.4 | 742.6
0.89 | 0.045054 | 153.91 | 588.2 | 743.3
0.9 | 0.046327 | 155.28 | 589.4 | 743.7
0.91 | 0.047649 | 156.67 | 590.4 | 744.3
0.92 | 0.048949 | 157.93 | 591.6 | 744.7
0.93 | 0.050305 | 159.39 | 592.6 | 745
0.94 | 0.051515 | 160.51 | 593.8 | 745.2
0.95 | 0.053055 | 162 | 594.6 | 746.1
0.96 | 0.0544 | 163.38 | 595.8 | 746.3
0.97 | 0.056042 | 164.69 | 596.8 | 746.6
0.98 | 0.05722 | 166.15 | 597.8 | 747
0.99 | 0.05848 | 167.41 | 598.8 | 747.1
1 | 0.06 | 168.82 | 599.8 | 747.7