## I-V Characteristic (mA-mm)
VDS (V) | VGS = -0.300 V | VGS = 0.100 V | VGS = 0.500 V | VGS = 0.900 V
0 | 2.8939e-05 | -0.40683 | -0.9866 | -5.703
0.01 | 0.0008734 | 7.77 | 15.847 | 12.522
0.02 | 0.0014945 | 15.597 | 32.415 | 30.427
0.03 | 0.0019608 | 22.672 | 49.041 | 48.4
0.04 | 0.0023212 | 29.314 | 65.28 | 66.2
0.05 | 0.0026104 | 35.306 | 82.14 | 84.1
0.06 | 0.0028344 | 40.738 | 98.36 | 101.82
0.07 | 0.0030377 | 45.542 | 114.08 | 119.47
0.08 | 0.003208 | 49.897 | 129.94 | 136.51
0.09 | 0.0033605 | 53.793 | 146.15 | 154
0.1 | 0.0035084 | 57.04 | 161.14 | 171.48
0.11 | 0.0036381 | 60.11 | 176.51 | 188.33
0.12 | 0.0037818 | 62.71 | 191.86 | 204.9
0.13 | 0.0039156 | 65.02 | 206.59 | 221.88
0.14 | 0.0040422 | 67.14 | 220.91 | 238.45
0.15 | 0.004183 | 69.06 | 235.28 | 254.35
0.16 | 0.0043158 | 70.55 | 249.38 | 270.49
0.17 | 0.0044743 | 72.13 | 262.61 | 286.57
0.18 | 0.0045998 | 73.52 | 275.7 | 301.51
0.19 | 0.0047505 | 74.72 | 289.35 | 317.31
0.2 | 0.0048954 | 75.96 | 301.87 | 332.66
0.21 | 0.0050353 | 77.04 | 313.81 | 347.44
0.22 | 0.0052153 | 78.21 | 325.95 | 361.79
0.23 | 0.0053724 | 79.3 | 337.71 | 376.41
0.24 | 0.0055348 | 80.43 | 348.51 | 390.82
0.25 | 0.0056988 | 81.62 | 359.28 | 404.28
0.26 | 0.005769 | 82.82 | 369.94 | 417.86
0.27 | 0.005955 | 84.1 | 379.84 | 431.57
0.28 | 0.006159 | 85.34 | 389.36 | 444.5
0.29 | 0.006348 | 86.71 | 398.77 | 457.05
0.3 | 0.006553 | 87.78 | 407.7 | 469.73
0.31 | 0.006783 | 89.05 | 416.04 | 482.09
0.32 | 0.00696 | 90.28 | 424.26 | 493.44
0.33 | 0.007193 | 91.44 | 432.41 | 505.33
0.34 | 0.007411 | 92.69 | 439.75 | 516.63
0.35 | 0.007631 | 93.69 | 446.75 | 527.6
0.36 | 0.007843 | 94.9 | 453.65 | 538.05
0.37 | 0.0081 | 95.95 | 460.36 | 548.17
0.38 | 0.008337 | 97.11 | 466.51 | 558.47
0.39 | 0.008586 | 98.11 | 472.23 | 568.11
0.4 | 0.008849 | 99.28 | 477.95 | 577
0.41 | 0.009117 | 100.28 | 483.45 | 586.2
0.42 | 0.00941 | 101.44 | 488.55 | 594.8
0.43 | 0.00967 | 102.5 | 493.33 | 603.6
0.44 | 0.010003 | 103.5 | 498.04 | 611.4
0.45 | 0.010327 | 104.62 | 502.64 | 619.1
0.46 | 0.010684 | 105.73 | 506.9 | 626.5
0.47 | 0.011002 | 106.84 | 510.87 | 633.7
0.48 | 0.011376 | 108.05 | 514.93 | 640.5
0.49 | 0.011743 | 108.98 | 518.83 | 646.9
0.5 | 0.012167 | 110.15 | 522.53 | 653.1
0.51 | 0.012573 | 111.32 | 526.04 | 659.4
0.52 | 0.013033 | 112.48 | 529.48 | 664.9
0.53 | 0.013513 | 113.63 | 532.93 | 670.5
0.54 | 0.013934 | 114.67 | 536.2 | 675.4
0.55 | 0.014454 | 115.9 | 539.27 | 680.4
0.56 | 0.015035 | 117.07 | 542.37 | 685.2
0.57 | 0.015628 | 118.29 | 545.38 | 689.8
0.58 | 0.016159 | 119.35 | 548.33 | 693.6
0.59 | 0.016788 | 120.64 | 551.06 | 697.3
0.6 | 0.017428 | 121.86 | 553.8 | 701.3
0.61 | 0.018036 | 123.13 | 556.45 | 704.8
0.62 | 0.01873 | 124.26 | 559.08 | 707.8
0.63 | 0.019472 | 125.44 | 561.49 | 710.8
0.64 | 0.020189 | 126.71 | 563.89 | 713.6
0.65 | 0.020802 | 128 | 566.26 | 716.1
0.66 | 0.02165 | 129.24 | 568.41 | 718.4
0.67 | 0.022418 | 130.53 | 570.4 | 720.8
0.68 | 0.023268 | 131.61 | 572.4 | 722.5
0.69 | 0.023991 | 132.93 | 574.4 | 724.5
0.7 | 0.02476 | 134.24 | 576.4 | 726.3
0.71 | 0.025697 | 135.52 | 578.2 | 728.1
0.72 | 0.026413 | 136.69 | 580.1 | 729.3
0.73 | 0.027306 | 137.99 | 581.8 | 730.6
0.74 | 0.028337 | 139.23 | 583.4 | 731.9
0.75 | 0.029317 | 140.47 | 585 | 732.9
0.76 | 0.03019 | 141.74 | 586.6 | 734.1
0.77 | 0.031274 | 142.94 | 588 | 734.9
0.78 | 0.032135 | 144.28 | 589.4 | 735.7
0.79 | 0.033173 | 145.55 | 591 | 736.7
0.8 | 0.034233 | 146.81 | 592.2 | 737.3
0.81 | 0.035337 | 148.25 | 593.6 | 737.8
0.82 | 0.036308 | 149.37 | 594.6 | 738.6
0.83 | 0.03745 | 150.81 | 596.2 | 739.3
0.84 | 0.038569 | 152.11 | 597.3 | 739.7
0.85 | 0.039748 | 153.48 | 598.6 | 740.3
0.86 | 0.041014 | 154.89 | 599.9 | 740.9
0.87 | 0.042079 | 156.19 | 600.8 | 741.1
0.88 | 0.043247 | 157.59 | 602 | 741.5
0.89 | 0.044729 | 158.94 | 603.1 | 741.9
0.9 | 0.045861 | 160.32 | 604.2 | 742.5
0.91 | 0.047038 | 161.6 | 605.2 | 742.7
0.92 | 0.048439 | 163.09 | 606.2 | 742.8
0.93 | 0.049629 | 164.54 | 607.4 | 743.7
0.94 | 0.050848 | 165.87 | 608.6 | 743.5
0.95 | 0.052262 | 167.38 | 609.4 | 744.1
0.96 | 0.053789 | 168.62 | 610.3 | 744.3
0.97 | 0.05521 | 170.14 | 611.5 | 744.4
0.98 | 0.056434 | 171.62 | 612.4 | 744.7
0.99 | 0.05801 | 172.99 | 613.5 | 744.9
1 | 0.05954 | 174.49 | 614.7 | 745.1