## I-V Characteristic (mA-mm)
VDS (V) | VGS = -0.300 V | VGS = 0.100 V | VGS = 0.500 V | VGS = 0.900 V
0 | 3.028e-05 | -0.48545 | -0.831 | -5.639
0.01 | 0.0008565 | 7.83 | 15.604 | 12.083
0.02 | 0.0014648 | 15.366 | 31.928 | 29.797
0.03 | 0.0019193 | 22.393 | 48.333 | 47.52
0.04 | 0.0022716 | 28.975 | 64.66 | 65.24
0.05 | 0.0025439 | 34.86 | 80.89 | 82.82
0.06 | 0.0027706 | 40.23 | 96.47 | 100.15
0.07 | 0.0029599 | 45.027 | 112.74 | 117.51
0.08 | 0.0031302 | 49.287 | 128.35 | 134.84
0.09 | 0.0032832 | 53.028 | 143.67 | 151.64
0.1 | 0.0034146 | 56.369 | 158.79 | 168.36
0.11 | 0.003552 | 59.13 | 174.05 | 185.79
0.12 | 0.0036853 | 61.75 | 189.09 | 202.22
0.13 | 0.0037975 | 64.04 | 203.48 | 218.34
0.14 | 0.0039463 | 66.2 | 217.73 | 234.64
0.15 | 0.0040689 | 67.97 | 232.05 | 250.85
0.16 | 0.0042117 | 69.55 | 245.8 | 266.88
0.17 | 0.004336 | 71.13 | 259.03 | 282.2
0.18 | 0.0044776 | 72.41 | 272.36 | 297.75
0.19 | 0.004626 | 73.66 | 285.3 | 313.2
0.2 | 0.004775 | 74.82 | 297.55 | 327.87
0.21 | 0.0049194 | 75.9 | 309.96 | 342.83
0.22 | 0.0050658 | 76.96 | 321.8 | 357.48
0.23 | 0.005224 | 78.04 | 333.17 | 371.71
0.24 | 0.0053953 | 79.17 | 344.08 | 385.63
0.25 | 0.0055456 | 80.29 | 354.87 | 399.72
0.26 | 0.005661 | 81.55 | 365.35 | 413.06
0.27 | 0.005861 | 82.66 | 375.17 | 426.29
0.28 | 0.006024 | 84 | 384.7 | 439.38
0.29 | 0.006209 | 85.23 | 394.01 | 452.13
0.3 | 0.006412 | 86.46 | 402.78 | 464.62
0.31 | 0.006595 | 87.68 | 411.21 | 476.65
0.32 | 0.006809 | 88.78 | 419.36 | 488.58
0.33 | 0.00702 | 89.98 | 427.34 | 500.29
0.34 | 0.007219 | 91.08 | 434.69 | 511.37
0.35 | 0.007398 | 92.22 | 441.72 | 522.31
0.36 | 0.007643 | 93.28 | 448.58 | 533.17
0.37 | 0.007883 | 94.33 | 455.17 | 543.51
0.38 | 0.008108 | 95.47 | 461.25 | 553.38
0.39 | 0.008338 | 96.51 | 467.01 | 563.09
0.4 | 0.008589 | 97.57 | 472.74 | 572.3
0.41 | 0.00884 | 98.53 | 478.12 | 581.6
0.42 | 0.009106 | 99.61 | 483.11 | 590.5
0.43 | 0.009414 | 100.78 | 487.92 | 598.6
0.44 | 0.009716 | 101.77 | 492.6 | 607
0.45 | 0.009999 | 102.96 | 497.04 | 615
0.46 | 0.01029 | 103.86 | 501.3 | 622.7
0.47 | 0.010658 | 104.94 | 505.3 | 629.5
0.48 | 0.010998 | 106.06 | 509.28 | 636.7
0.49 | 0.0114 | 107.11 | 513.11 | 643.7
0.5 | 0.011764 | 108.26 | 516.69 | 649.4
0.51 | 0.012168 | 109.29 | 520.21 | 655.8
0.52 | 0.012635 | 110.46 | 523.67 | 661.7
0.53 | 0.013024 | 111.56 | 527.08 | 667.6
0.54 | 0.013521 | 112.72 | 530.15 | 672.9
0.55 | 0.014019 | 113.73 | 533.29 | 677.7
0.56 | 0.014565 | 114.96 | 536.37 | 682.4
0.57 | 0.015105 | 116.13 | 539.35 | 687.2
0.58 | 0.015706 | 117.19 | 542.29 | 691.6
0.59 | 0.016235 | 118.51 | 545.01 | 695.8
0.6 | 0.016864 | 119.53 | 547.72 | 699.4
0.61 | 0.017444 | 120.78 | 550.37 | 703.2
0.62 | 0.018094 | 122.02 | 552.93 | 706.5
0.63 | 0.018772 | 123.23 | 555.37 | 709.6
0.64 | 0.019391 | 124.39 | 557.73 | 712.8
0.65 | 0.020177 | 125.55 | 560.08 | 715.2
0.66 | 0.020855 | 126.79 | 562.31 | 717.8
0.67 | 0.02159 | 128.01 | 564.48 | 720.3
0.68 | 0.022283 | 129.22 | 566.47 | 722.4
0.69 | 0.02312 | 130.35 | 568.52 | 724.3
0.7 | 0.023925 | 131.61 | 570.3 | 726.1
0.71 | 0.024698 | 132.8 | 572.3 | 727.9
0.72 | 0.025523 | 134.09 | 574 | 729.7
0.73 | 0.02641 | 135.32 | 575.7 | 731.3
0.74 | 0.027317 | 136.39 | 577.6 | 732.3
0.75 | 0.028108 | 137.71 | 578.9 | 733.5
0.76 | 0.029105 | 138.99 | 580.3 | 734.7
0.77 | 0.030023 | 140.2 | 582.1 | 735.9
0.78 | 0.030998 | 141.51 | 583.4 | 736.7
0.79 | 0.03188 | 142.62 | 584.8 | 737.7
0.8 | 0.032943 | 144.05 | 586.2 | 738.3
0.81 | 0.033952 | 145.26 | 587.4 | 739.3
0.82 | 0.034899 | 146.59 | 588.6 | 740.1
0.83 | 0.036072 | 147.83 | 589.8 | 740.9
0.84 | 0.037071 | 149.07 | 591.2 | 741.3
0.85 | 0.038196 | 150.49 | 592.6 | 741.6
0.86 | 0.039142 | 151.76 | 593.4 | 742
0.87 | 0.040403 | 153.16 | 594.9 | 742.9
0.88 | 0.041643 | 154.32 | 595.8 | 743.3
0.89 | 0.042848 | 155.75 | 597 | 744.1
0.9 | 0.043939 | 157.15 | 598.1 | 744.3
0.91 | 0.045179 | 158.47 | 599.2 | 744.4
0.92 | 0.046426 | 159.95 | 600.3 | 745
0.93 | 0.047546 | 161.14 | 601.2 | 745.3
0.94 | 0.048864 | 162.6 | 602.2 | 745.9
0.95 | 0.05027 | 163.97 | 603.4 | 746.1
0.96 | 0.051541 | 165.35 | 604.4 | 746.3
0.97 | 0.052798 | 166.76 | 605.5 | 746.7
0.98 | 0.054264 | 168.17 | 606.7 | 746.9
0.99 | 0.055676 | 169.56 | 607.4 | 747.1
1 | 0.05694 | 170.98 | 608.6 | 747.5