## I-V Characteristic (mA-mm)
VDS (V) | VGS = -0.300 V | VGS = 0.100 V | VGS = 0.500 V | VGS = 0.900 V
0 | 3.6224e-05 | -0.47657 | -0.9557 | -6.009
0.01 | 0.0008595 | 7.51 | 14.75 | 10.86
0.02 | 0.0014655 | 14.827 | 30.003 | 27.321
0.03 | 0.0019215 | 21.668 | 45.156 | 43.778
0.04 | 0.0022701 | 28.051 | 60.38 | 60.23
0.05 | 0.0025497 | 33.721 | 75.68 | 76.92
0.06 | 0.0027673 | 38.924 | 90.34 | 93.08
0.07 | 0.0029588 | 43.633 | 105.18 | 109.07
0.08 | 0.0031285 | 47.741 | 120.39 | 125.55
0.09 | 0.003264 | 51.352 | 134.64 | 141.58
0.1 | 0.0034119 | 54.623 | 148.77 | 157.15
0.11 | 0.003546 | 57.34 | 163.17 | 173.01
0.12 | 0.0036712 | 59.91 | 177.24 | 188.77
0.13 | 0.0038076 | 62.19 | 191.01 | 204.39
0.14 | 0.0039346 | 64.07 | 204.3 | 219.36
0.15 | 0.0040652 | 65.92 | 218.02 | 234.79
0.16 | 0.0041995 | 67.42 | 231.02 | 249.84
0.17 | 0.0043338 | 68.82 | 243.63 | 264.57
0.18 | 0.0044756 | 70.13 | 256.18 | 279.14
0.19 | 0.0046104 | 71.33 | 268.78 | 294.13
0.2 | 0.0047687 | 72.49 | 280.42 | 308.3
0.21 | 0.0049157 | 73.53 | 292.09 | 322.26
0.22 | 0.005079 | 74.54 | 303.75 | 336.53
0.23 | 0.0052219 | 75.48 | 314.65 | 350.35
0.24 | 0.0053844 | 76.51 | 325.08 | 363.52
0.25 | 0.0055578 | 77.56 | 335.58 | 376.81
0.26 | 0.005676 | 78.63 | 345.53 | 390.07
0.27 | 0.005843 | 79.83 | 355.12 | 403.03
0.28 | 0.006043 | 80.95 | 364.36 | 415.44
0.29 | 0.006243 | 82.12 | 373.46 | 428.1
0.3 | 0.006441 | 83.27 | 381.89 | 440.31
0.31 | 0.006626 | 84.47 | 390.17 | 452.02
0.32 | 0.006831 | 85.55 | 398.17 | 463.75
0.33 | 0.007028 | 86.55 | 405.92 | 475.44
0.34 | 0.007217 | 87.69 | 413.09 | 486.56
0.35 | 0.007453 | 88.76 | 419.94 | 497.23
0.36 | 0.007697 | 89.81 | 426.66 | 508.1
0.37 | 0.007917 | 90.76 | 433.06 | 518.54
0.38 | 0.008138 | 91.84 | 438.99 | 528.64
0.39 | 0.008375 | 92.84 | 444.63 | 538.22
0.4 | 0.008635 | 93.89 | 450.11 | 547.77
0.41 | 0.008898 | 94.84 | 455.35 | 557.4
0.42 | 0.009166 | 95.74 | 460.24 | 566.32
0.43 | 0.009444 | 96.87 | 464.86 | 574.8
0.44 | 0.009754 | 97.9 | 469.33 | 583
0.45 | 0.010031 | 98.84 | 473.65 | 591.4
0.46 | 0.010386 | 99.91 | 477.73 | 599.4
0.47 | 0.010755 | 100.78 | 481.6 | 607.1
0.48 | 0.011121 | 101.91 | 485.33 | 614.4
0.49 | 0.011457 | 102.86 | 489 | 621.2
0.5 | 0.01186 | 103.99 | 492.43 | 628.4
0.51 | 0.012273 | 104.91 | 495.77 | 635.1
0.52 | 0.012712 | 106.01 | 499.04 | 641.2
0.53 | 0.013177 | 107.07 | 502.24 | 647.3
0.54 | 0.01362 | 108.14 | 505.32 | 653.1
0.55 | 0.014138 | 109.22 | 508.22 | 658.9
0.56 | 0.014662 | 110.16 | 511.13 | 664.1
0.57 | 0.015276 | 111.3 | 514.01 | 669.3
0.58 | 0.015797 | 112.42 | 516.75 | 674.4
0.59 | 0.016393 | 113.49 | 519.45 | 679.2
0.6 | 0.017028 | 114.69 | 522 | 683.6
0.61 | 0.017639 | 115.67 | 524.61 | 687.5
0.62 | 0.018246 | 116.87 | 527.09 | 691.6
0.63 | 0.018893 | 118 | 529.51 | 695.5
0.64 | 0.019635 | 119.16 | 531.86 | 699.2
0.65 | 0.020368 | 120.31 | 534.09 | 702.5
0.66 | 0.021113 | 121.32 | 536.28 | 705.7
0.67 | 0.021749 | 122.48 | 538.44 | 708.4
0.68 | 0.022589 | 123.7 | 540.59 | 711.3
0.69 | 0.023435 | 124.86 | 542.51 | 714
0.7 | 0.024177 | 125.93 | 544.49 | 716.2
0.71 | 0.024919 | 127.09 | 546.39 | 718.4
0.72 | 0.025796 | 128.18 | 548.23 | 720.8
0.73 | 0.026657 | 129.45 | 550.01 | 722.8
0.74 | 0.027438 | 130.6 | 551.56 | 724.5
0.75 | 0.028517 | 131.68 | 553.28 | 726
0.76 | 0.029424 | 132.9 | 554.89 | 728.1
0.77 | 0.030368 | 134.02 | 556.4 | 729.1
0.78 | 0.031262 | 135.26 | 557.87 | 730.9
0.79 | 0.032335 | 136.47 | 559.28 | 732.2
0.8 | 0.033296 | 137.61 | 560.67 | 733.5
0.81 | 0.034329 | 138.84 | 562.06 | 734.5
0.82 | 0.035386 | 140.04 | 563.38 | 735.8
0.83 | 0.036495 | 141.3 | 564.59 | 736.7
0.84 | 0.037624 | 142.42 | 565.88 | 737.5
0.85 | 0.038691 | 143.69 | 567.1 | 738.4
0.86 | 0.039783 | 144.98 | 568.34 | 739.5
0.87 | 0.041013 | 146.21 | 569.53 | 740.2
0.88 | 0.042199 | 147.49 | 570.3 | 740.7
0.89 | 0.043265 | 148.63 | 571.6 | 741.7
0.9 | 0.044587 | 150.03 | 572.5 | 742.5
0.91 | 0.045852 | 151.29 | 573.9 | 742.9
0.92 | 0.046974 | 152.54 | 574.8 | 743.7
0.93 | 0.048223 | 153.93 | 575.8 | 743.9
0.94 | 0.049628 | 155.04 | 577 | 744.3
0.95 | 0.05101 | 156.49 | 578 | 745.1
0.96 | 0.052225 | 157.83 | 579 | 745.5
0.97 | 0.053613 | 159.07 | 580.2 | 746.1
0.98 | 0.055114 | 160.36 | 581.3 | 746.3
0.99 | 0.056575 | 161.66 | 582.1 | 746.9
1 | 0.05776 | 162.92 | 583 | 747.5