## I-V Characteristic (mA-mm)
VDS (V) | VGS = -0.300 V | VGS = 0.100 V | VGS = 0.500 V | VGS = 0.900 V
0 | 2.9051e-05 | -0.45088 | -0.9368 | -5.869
0.01 | 0.000852 | 7.677 | 15.39 | 11.645
0.02 | 0.0014391 | 15.225 | 31.416 | 29.038
0.03 | 0.0018857 | 22.36 | 47.698 | 46.841
0.04 | 0.0022369 | 28.933 | 63.8 | 63.84
0.05 | 0.0025053 | 34.708 | 79.52 | 81.67
0.06 | 0.0027212 | 40.041 | 95.27 | 98.63
0.07 | 0.0029064 | 44.881 | 111.2 | 115.36
0.08 | 0.0030702 | 49.1 | 126.31 | 132.54
0.09 | 0.0032186 | 52.85 | 141.38 | 149.3
0.1 | 0.0033563 | 56.213 | 156.95 | 166
0.11 | 0.0034902 | 58.88 | 171.64 | 182.38
0.12 | 0.0036197 | 61.52 | 186.11 | 199.08
0.13 | 0.0037391 | 63.89 | 200.72 | 215.29
0.14 | 0.0038729 | 65.92 | 214.97 | 230.9
0.15 | 0.0040014 | 67.74 | 228.73 | 247.2
0.16 | 0.0041335 | 69.34 | 242.31 | 263.01
0.17 | 0.0042628 | 70.81 | 255.9 | 278.11
0.18 | 0.0043829 | 72.12 | 268.66 | 293.39
0.19 | 0.0045401 | 73.34 | 281.51 | 309
0.2 | 0.0046774 | 74.53 | 294.07 | 323.68
0.21 | 0.0048317 | 75.57 | 306.13 | 337.97
0.22 | 0.0049734 | 76.67 | 317.6 | 352.66
0.23 | 0.0051319 | 77.76 | 329.03 | 366.91
0.24 | 0.0052969 | 78.82 | 340.3 | 380.8
0.25 | 0.0054345 | 79.95 | 350.68 | 394.36
0.26 | 0.0056038 | 81.09 | 360.8 | 408.03
0.27 | 0.005668 | 82.42 | 370.98 | 421.15
0.28 | 0.005882 | 83.58 | 380.41 | 433.73
0.29 | 0.006055 | 84.83 | 389.4 | 446.89
0.3 | 0.006249 | 85.93 | 398.33 | 459.12
0.31 | 0.006449 | 87.11 | 406.95 | 470.97
0.32 | 0.006634 | 88.37 | 414.89 | 482.81
0.33 | 0.006854 | 89.49 | 422.73 | 494.85
0.34 | 0.007062 | 90.56 | 430.27 | 505.91
0.35 | 0.007287 | 91.64 | 437.37 | 516.6
0.36 | 0.007501 | 92.75 | 444.11 | 527.45
0.37 | 0.007734 | 93.88 | 450.46 | 537.92
0.38 | 0.007966 | 94.85 | 456.71 | 548.05
0.39 | 0.008216 | 95.87 | 462.61 | 557.56
0.4 | 0.008446 | 96.99 | 468.17 | 567.02
0.41 | 0.008719 | 98.03 | 473.38 | 575.8
0.42 | 0.008981 | 99.03 | 478.49 | 584.6
0.43 | 0.009253 | 100.24 | 483.36 | 593.6
0.44 | 0.009559 | 101.1 | 488.05 | 601.9
0.45 | 0.009848 | 102.24 | 492.33 | 609.4
0.46 | 0.010174 | 103.22 | 496.6 | 617.1
0.47 | 0.010491 | 104.35 | 500.7 | 624.4
0.48 | 0.010854 | 105.37 | 504.61 | 631.7
0.49 | 0.011237 | 106.47 | 508.28 | 638.5
0.5 | 0.011616 | 107.55 | 511.87 | 644.7
0.51 | 0.01205 | 108.62 | 515.44 | 651.2
0.52 | 0.012451 | 109.81 | 518.84 | 656.9
0.53 | 0.012912 | 110.84 | 522.09 | 662.9
0.54 | 0.013326 | 111.97 | 525.22 | 668.1
0.55 | 0.013844 | 113.08 | 528.38 | 673.3
0.56 | 0.014416 | 114.23 | 531.5 | 678.1
0.57 | 0.014964 | 115.38 | 534.3 | 683.2
0.58 | 0.01546 | 116.43 | 537.11 | 687.4
0.59 | 0.016048 | 117.65 | 539.91 | 691.6
0.6 | 0.01665 | 118.85 | 542.68 | 695.6
0.61 | 0.01725 | 119.97 | 545.27 | 699.3
0.62 | 0.017848 | 121.22 | 547.71 | 702.8
0.63 | 0.018568 | 122.28 | 550.18 | 705.9
0.64 | 0.01924 | 123.63 | 552.63 | 709.3
0.65 | 0.019849 | 124.8 | 554.97 | 712
0.66 | 0.020606 | 125.95 | 557.09 | 714.6
0.67 | 0.02132 | 127.14 | 559.22 | 717
0.68 | 0.022174 | 128.29 | 561.31 | 719.2
0.69 | 0.022904 | 129.54 | 563.34 | 721.7
0.7 | 0.023673 | 130.78 | 565.38 | 723.6
0.71 | 0.024474 | 131.94 | 567.06 | 725.3
0.72 | 0.025233 | 133.06 | 568.94 | 727.1
0.73 | 0.026138 | 134.32 | 570.3 | 728.3
0.74 | 0.026966 | 135.57 | 572.1 | 729.9
0.75 | 0.027924 | 136.75 | 573.9 | 731.3
0.76 | 0.028676 | 138.07 | 575.1 | 732.5
0.77 | 0.029715 | 139.15 | 576.8 | 733.5
0.78 | 0.030683 | 140.47 | 578.1 | 734.9
0.79 | 0.031639 | 141.7 | 579.4 | 735.5
0.8 | 0.032596 | 142.96 | 581.2 | 736.3
0.81 | 0.033543 | 144.27 | 582.3 | 737.5
0.82 | 0.034626 | 145.43 | 583.4 | 738.2
0.83 | 0.035608 | 146.73 | 585 | 738.9
0.84 | 0.036768 | 148.03 | 586 | 739.5
0.85 | 0.03783 | 149.38 | 587.4 | 740.2
0.86 | 0.039039 | 150.53 | 588.5 | 740.9
0.87 | 0.040059 | 151.93 | 589.4 | 741.2
0.88 | 0.041164 | 153.23 | 590.8 | 741.6
0.89 | 0.042359 | 154.6 | 591.8 | 742
0.9 | 0.043571 | 155.97 | 593 | 743.1
0.91 | 0.044865 | 157.13 | 594.2 | 743.3
0.92 | 0.045895 | 158.59 | 595 | 743.7
0.93 | 0.04724 | 159.97 | 596.2 | 744.1
0.94 | 0.048465 | 161.3 | 597 | 744.3
0.95 | 0.049958 | 162.69 | 598.2 | 744.7
0.96 | 0.051153 | 163.95 | 599.2 | 745.1
0.97 | 0.052534 | 165.45 | 600.2 | 745.2
0.98 | 0.05388 | 166.79 | 601 | 745.9
0.99 | 0.055207 | 168.14 | 602.2 | 746.1
1 | 0.05657 | 169.5 | 603.4 | 746.3