## I-V Characteristic (mA-mm)
VDS (V) | VGS = -0.300 V | VGS = 0.100 V | VGS = 0.500 V | VGS = 0.900 V
0 | 1.8615e-05 | -0.49604 | -1.0691 | -5.692
0.01 | 0.0010119 | 7.9 | 15.619 | 12.392
0.02 | 0.0017474 | 15.618 | 31.894 | 29.789
0.03 | 0.0023056 | 22.906 | 48.093 | 47.403
0.04 | 0.0027341 | 29.566 | 64.57 | 65.3
0.05 | 0.0030722 | 35.574 | 80.57 | 82.57
0.06 | 0.0033498 | 41.133 | 96.33 | 99.76
0.07 | 0.0035845 | 46.101 | 112.2 | 117.23
0.08 | 0.0038077 | 50.447 | 128.01 | 134.44
0.09 | 0.0039926 | 54.348 | 143.31 | 151.1
0.1 | 0.0041754 | 57.73 | 158.45 | 167.9
0.11 | 0.0043414 | 60.77 | 173.76 | 184.91
0.12 | 0.0045112 | 63.53 | 188.77 | 201.41
0.13 | 0.004678 | 65.92 | 202.94 | 217.63
0.14 | 0.0048403 | 68.12 | 217.27 | 233.96
0.15 | 0.0050108 | 70.01 | 231.58 | 250.04
0.16 | 0.0051718 | 71.72 | 245.17 | 265.55
0.17 | 0.005355 | 73.4 | 258.71 | 281.48
0.18 | 0.0055435 | 74.72 | 271.88 | 296.72
0.19 | 0.005666 | 76.08 | 284.77 | 311.84
0.2 | 0.005867 | 77.32 | 297.15 | 326.8
0.21 | 0.006079 | 78.48 | 309.3 | 341.55
0.22 | 0.006265 | 79.63 | 321.28 | 356.17
0.23 | 0.006468 | 80.78 | 332.58 | 370.19
0.24 | 0.00668 | 81.87 | 343.62 | 384.24
0.25 | 0.006875 | 83.18 | 354.46 | 398.04
0.26 | 0.007097 | 84.49 | 364.84 | 411.37
0.27 | 0.007339 | 85.69 | 374.68 | 424.69
0.28 | 0.00755 | 87.03 | 384.33 | 437.75
0.29 | 0.007783 | 88.33 | 393.61 | 450.29
0.3 | 0.008005 | 89.61 | 402.35 | 462.52
0.31 | 0.008274 | 90.91 | 410.97 | 475.07
0.32 | 0.008538 | 91.98 | 419.18 | 486.66
0.33 | 0.008768 | 93.29 | 427.04 | 498.13
0.34 | 0.009032 | 94.4 | 434.41 | 509.26
0.35 | 0.009291 | 95.63 | 441.5 | 520.2
0.36 | 0.009542 | 96.77 | 448.54 | 531.09
0.37 | 0.009855 | 97.83 | 454.98 | 541.2
0.38 | 0.010162 | 98.88 | 461.16 | 551.13
0.39 | 0.010479 | 100.07 | 466.92 | 560.87
0.4 | 0.010772 | 101.1 | 472.63 | 570.3
0.41 | 0.011104 | 102.16 | 478.05 | 579
0.42 | 0.011453 | 103.34 | 483.15 | 588
0.43 | 0.01181 | 104.44 | 487.92 | 596.4
0.44 | 0.012171 | 105.49 | 492.68 | 604.6
0.45 | 0.012594 | 106.74 | 497.1 | 612.4
0.46 | 0.013045 | 107.61 | 501.33 | 619.8
0.47 | 0.013414 | 108.81 | 505.41 | 627.2
0.48 | 0.013919 | 109.97 | 509.41 | 634.3
0.49 | 0.014404 | 111.14 | 513.25 | 640.9
0.5 | 0.014934 | 112.28 | 516.84 | 647.3
0.51 | 0.015376 | 113.34 | 520.39 | 653.3
0.52 | 0.015903 | 114.48 | 523.83 | 659.4
0.53 | 0.016533 | 115.67 | 527.22 | 664.9
0.54 | 0.017129 | 116.83 | 530.44 | 670.6
0.55 | 0.017842 | 117.97 | 533.49 | 675.6
0.56 | 0.018562 | 119.13 | 536.55 | 680.4
0.57 | 0.019257 | 120.37 | 539.56 | 685
0.58 | 0.019873 | 121.56 | 542.42 | 689.4
0.59 | 0.020697 | 122.74 | 545.17 | 693.2
0.6 | 0.021467 | 123.86 | 547.87 | 697.2
0.61 | 0.022343 | 125.15 | 550.58 | 700.9
0.62 | 0.023136 | 126.37 | 553.13 | 704.4
0.63 | 0.024042 | 127.63 | 555.58 | 707.4
0.64 | 0.024925 | 128.97 | 557.92 | 710.7
0.65 | 0.025738 | 130.09 | 560.32 | 713.4
0.66 | 0.026767 | 131.36 | 562.58 | 716
0.67 | 0.027765 | 132.6 | 564.76 | 718.6
0.68 | 0.028735 | 133.88 | 566.92 | 720.8
0.69 | 0.029631 | 135.06 | 568.82 | 722.8
0.7 | 0.030766 | 136.37 | 570.7 | 724.7
0.71 | 0.031732 | 137.57 | 572.4 | 726.7
0.72 | 0.032932 | 138.88 | 574.3 | 727.9
0.73 | 0.033995 | 140.2 | 576.2 | 729.7
0.74 | 0.03513 | 141.28 | 577.8 | 731.3
0.75 | 0.036328 | 142.62 | 579.4 | 732.3
0.76 | 0.037398 | 143.89 | 580.8 | 733.7
0.77 | 0.038648 | 145.21 | 582.4 | 734.9
0.78 | 0.039973 | 146.53 | 583.8 | 735.7
0.79 | 0.041297 | 147.65 | 585.4 | 736.7
0.8 | 0.042497 | 149.02 | 586.6 | 737.7
0.81 | 0.043913 | 150.31 | 588 | 738.3
0.82 | 0.045281 | 151.68 | 589.4 | 739.3
0.83 | 0.046815 | 152.96 | 590.8 | 739.9
0.84 | 0.048004 | 154.32 | 591.8 | 740.7
0.85 | 0.049528 | 155.64 | 593 | 741.1
0.86 | 0.050827 | 156.92 | 594.2 | 741.8
0.87 | 0.052273 | 158.41 | 595.6 | 742.5
0.88 | 0.053733 | 159.61 | 596.8 | 742.9
0.89 | 0.055457 | 161.12 | 597.8 | 743.1
0.9 | 0.05687 | 162.49 | 598.6 | 743.9
0.91 | 0.05822 | 163.93 | 599.9 | 744.3
0.92 | 0.0598 | 165.32 | 601 | 744.7
0.93 | 0.06168 | 166.57 | 602.2 | 745.1
0.94 | 0.06323 | 168.12 | 603.1 | 745.7
0.95 | 0.06517 | 169.52 | 604.2 | 745.9
0.96 | 0.06671 | 170.96 | 605.4 | 746.3
0.97 | 0.06884 | 172.44 | 606.3 | 746.6
0.98 | 0.07022 | 173.79 | 607.4 | 746.9
0.99 | 0.07183 | 175.31 | 608.5 | 747.3
1 | 0.07383 | 176.72 | 609.4 | 747.5