## I-V Characteristic (mA-mm)
VDS (V) | VGS = -0.300 V | VGS = 0.100 V | VGS = 0.500 V | VGS = 0.900 V
0 | 2.2988e-05 | -0.47491 | -1.0027 | -5.452
0.01 | 0.0009286 | 7.867 | 15.412 | 12.005
0.02 | 0.0015863 | 15.416 | 31.688 | 29.417
0.03 | 0.002083 | 22.412 | 47.726 | 46.991
0.04 | 0.0024727 | 29.048 | 64.16 | 64.53
0.05 | 0.0027778 | 34.994 | 79.57 | 81.98
0.06 | 0.0030189 | 40.315 | 95.63 | 98.79
0.07 | 0.0032338 | 45.134 | 111.79 | 116.09
0.08 | 0.0034117 | 49.478 | 126.71 | 133.15
0.09 | 0.0035791 | 53.291 | 141.9 | 150.1
0.1 | 0.0037384 | 56.59 | 157.31 | 166.41
0.11 | 0.0038718 | 59.42 | 172.32 | 183.04
0.12 | 0.0040376 | 62.07 | 186.97 | 200.05
0.13 | 0.004173 | 64.39 | 201.25 | 215.86
0.14 | 0.0043272 | 66.52 | 215.8 | 231.71
0.15 | 0.0044717 | 68.32 | 229.62 | 248.03
0.16 | 0.0046186 | 69.99 | 243.01 | 263.87
0.17 | 0.0047639 | 71.49 | 256.71 | 279
0.18 | 0.0049156 | 72.93 | 269.76 | 294.47
0.19 | 0.0050863 | 74.14 | 282.35 | 309.91
0.2 | 0.0052349 | 75.28 | 294.77 | 324.59
0.21 | 0.0053894 | 76.5 | 307.27 | 339.2
0.22 | 0.0055612 | 77.48 | 318.76 | 353.86
0.23 | 0.005702 | 78.6 | 330.04 | 368.09
0.24 | 0.005889 | 79.72 | 341.27 | 381.76
0.25 | 0.006091 | 80.93 | 351.93 | 395.45
0.26 | 0.006269 | 82.18 | 361.98 | 409.33
0.27 | 0.006475 | 83.37 | 372.04 | 422.23
0.28 | 0.006683 | 84.6 | 381.72 | 435.07
0.29 | 0.006874 | 85.95 | 390.69 | 448.01
0.3 | 0.007063 | 87.13 | 399.34 | 460.41
0.31 | 0.007302 | 88.26 | 408.21 | 472.34
0.32 | 0.00752 | 89.49 | 416.26 | 484.27
0.33 | 0.007728 | 90.66 | 423.91 | 496.05
0.34 | 0.00797 | 91.76 | 431.33 | 507.18
0.35 | 0.008218 | 92.86 | 438.54 | 517.98
0.36 | 0.008474 | 93.93 | 445.49 | 528.74
0.37 | 0.008712 | 95.08 | 451.78 | 539.28
0.38 | 0.008966 | 96.17 | 457.86 | 549.3
0.39 | 0.009234 | 97.27 | 463.82 | 558.7
0.4 | 0.009503 | 98.37 | 469.56 | 568.46
0.41 | 0.0098 | 99.32 | 474.73 | 577.4
0.42 | 0.010109 | 100.46 | 479.74 | 586.2
0.43 | 0.010424 | 101.53 | 484.66 | 594.3
0.44 | 0.010734 | 102.66 | 489.38 | 602.8
0.45 | 0.011092 | 103.7 | 493.69 | 611
0.46 | 0.011451 | 104.75 | 497.88 | 618.6
0.47 | 0.01181 | 105.93 | 502 | 626.1
0.48 | 0.012227 | 106.99 | 505.99 | 632.9
0.49 | 0.012604 | 108.12 | 509.68 | 639.7
0.5 | 0.013074 | 108.98 | 513.24 | 646.4
0.51 | 0.013485 | 110.25 | 516.81 | 652.4
0.52 | 0.014022 | 111.36 | 520.31 | 658.4
0.53 | 0.014512 | 112.48 | 523.52 | 664.4
0.54 | 0.015083 | 113.73 | 526.6 | 669.7
0.55 | 0.015579 | 114.72 | 529.78 | 674.8
0.56 | 0.016219 | 115.95 | 532.86 | 680
0.57 | 0.016827 | 117.11 | 535.73 | 684.4
0.58 | 0.017445 | 118.27 | 538.6 | 688.8
0.59 | 0.018155 | 119.55 | 541.27 | 693.2
0.6 | 0.018845 | 120.56 | 544.11 | 697.1
0.61 | 0.019566 | 121.86 | 546.74 | 700.9
0.62 | 0.020184 | 123.03 | 549.17 | 704.4
0.63 | 0.021051 | 124.26 | 551.72 | 707.9
0.64 | 0.021742 | 125.4 | 554.09 | 710.8
0.65 | 0.022564 | 126.69 | 556.41 | 713.6
0.66 | 0.02339 | 127.93 | 558.62 | 716.1
0.67 | 0.024201 | 129.06 | 560.72 | 718.8
0.68 | 0.025052 | 130.42 | 562.79 | 721.3
0.69 | 0.025839 | 131.46 | 564.81 | 723.5
0.7 | 0.02681 | 132.9 | 566.79 | 725.3
0.71 | 0.027767 | 134.04 | 568.65 | 726.9
0.72 | 0.02874 | 135.26 | 570.3 | 728.7
0.73 | 0.029553 | 136.59 | 572 | 730.3
0.74 | 0.030583 | 137.68 | 573.6 | 731.9
0.75 | 0.031786 | 139.1 | 575 | 733
0.76 | 0.032797 | 140.27 | 576.8 | 734.5
0.77 | 0.033746 | 141.48 | 578.2 | 735.3
0.78 | 0.034885 | 142.78 | 579.8 | 736.7
0.79 | 0.035964 | 143.98 | 581.4 | 737.7
0.8 | 0.036855 | 145.34 | 582.3 | 738.3
0.81 | 0.038297 | 146.61 | 584 | 739.3
0.82 | 0.039441 | 147.85 | 585.3 | 739.9
0.83 | 0.040641 | 149.13 | 586.6 | 741.1
0.84 | 0.041738 | 150.45 | 587.8 | 741.5
0.85 | 0.042986 | 151.82 | 588.8 | 742
0.86 | 0.044503 | 153.16 | 590.2 | 742.9
0.87 | 0.045675 | 154.52 | 591.4 | 743.4
0.88 | 0.046864 | 155.76 | 592.6 | 744.1
0.89 | 0.048284 | 157.16 | 593.4 | 744.4
0.9 | 0.049585 | 158.56 | 594.6 | 744.7
0.91 | 0.050838 | 159.96 | 595.8 | 745.2
0.92 | 0.052444 | 161.32 | 597 | 745.9
0.93 | 0.053763 | 162.69 | 597.8 | 746.3
0.94 | 0.055283 | 164.02 | 599 | 746.6
0.95 | 0.056551 | 165.5 | 599.8 | 747
0.96 | 0.05832 | 166.83 | 601 | 747.5
0.97 | 0.05988 | 168.18 | 602.2 | 747.5
0.98 | 0.06105 | 169.72 | 603.1 | 747.9
0.99 | 0.06305 | 171.07 | 603.9 | 748.2
1 | 0.06447 | 172.45 | 605.3 | 748.4