## I-V Characteristic (mA-mm)
VDS (V) | VGS = -0.300 V | VGS = 0.100 V | VGS = 0.500 V | VGS = 0.900 V
0 | 2.6201e-05 | -0.46995 | -0.9504 | -5.808
0.01 | 0.0008794 | 7.61 | 14.867 | 11.233
0.02 | 0.0015078 | 15.115 | 30.59 | 28.251
0.03 | 0.0019835 | 22.117 | 46.404 | 45.396
0.04 | 0.0023452 | 28.61 | 61.87 | 62.09
0.05 | 0.0026292 | 34.404 | 77.44 | 79.05
0.06 | 0.0028641 | 39.707 | 92.61 | 95.52
0.07 | 0.0030722 | 44.467 | 107.97 | 112.28
0.08 | 0.0032368 | 48.646 | 122.99 | 128.73
0.09 | 0.003397 | 52.395 | 137.75 | 145.13
0.1 | 0.0035393 | 55.725 | 152.62 | 161.48
0.11 | 0.0036746 | 58.4 | 167.24 | 177.56
0.12 | 0.0038071 | 61.07 | 181.42 | 193.6
0.13 | 0.0039361 | 63.34 | 195.47 | 209.34
0.14 | 0.0040914 | 65.34 | 209.21 | 224.79
0.15 | 0.0042218 | 67.2 | 223.24 | 240.75
0.16 | 0.0043574 | 68.74 | 236.23 | 255.88
0.17 | 0.0045065 | 70.31 | 249.3 | 270.99
0.18 | 0.0046527 | 71.57 | 262.14 | 286
0.19 | 0.0047956 | 72.82 | 274.63 | 301.01
0.2 | 0.0049443 | 73.97 | 286.9 | 315.51
0.21 | 0.005086 | 75.02 | 298.74 | 329.83
0.22 | 0.0052567 | 76.1 | 310.3 | 344.07
0.23 | 0.0053991 | 77.12 | 321.48 | 358.09
0.24 | 0.0055929 | 78.2 | 332.34 | 371.97
0.25 | 0.005625 | 79.24 | 342.88 | 385.43
0.26 | 0.005822 | 80.39 | 352.92 | 398.76
0.27 | 0.006014 | 81.67 | 362.72 | 411.78
0.28 | 0.006227 | 82.84 | 372.14 | 424.47
0.29 | 0.006418 | 84.1 | 381.36 | 437.36
0.3 | 0.006603 | 85.15 | 389.97 | 449.41
0.31 | 0.006811 | 86.34 | 398.36 | 461.55
0.32 | 0.007032 | 87.57 | 406.46 | 473.34
0.33 | 0.007252 | 88.61 | 414.23 | 484.96
0.34 | 0.007485 | 89.78 | 421.61 | 496.2
0.35 | 0.007704 | 90.76 | 428.62 | 507.1
0.36 | 0.007931 | 91.88 | 435.46 | 517.92
0.37 | 0.008177 | 92.96 | 441.89 | 528.37
0.38 | 0.00839 | 94.06 | 447.95 | 538.51
0.39 | 0.008666 | 95.02 | 453.7 | 548.21
0.4 | 0.008938 | 96.03 | 459.34 | 557.92
0.41 | 0.009219 | 97.13 | 464.67 | 567.26
0.42 | 0.009489 | 98.15 | 469.62 | 575.8
0.43 | 0.009813 | 99.21 | 474.35 | 584.8
0.44 | 0.010101 | 100.08 | 478.96 | 593
0.45 | 0.010411 | 101.26 | 483.35 | 601.2
0.46 | 0.010746 | 102.32 | 487.45 | 609
0.47 | 0.011147 | 103.34 | 491.49 | 616.6
0.48 | 0.011523 | 104.46 | 495.28 | 623.9
0.49 | 0.011888 | 105.37 | 498.98 | 631.1
0.5 | 0.01232 | 106.53 | 502.55 | 637.7
0.51 | 0.012752 | 107.59 | 505.99 | 644.1
0.52 | 0.013241 | 108.62 | 509.3 | 650.5
0.53 | 0.01369 | 109.76 | 512.55 | 656.7
0.54 | 0.014172 | 110.76 | 515.67 | 662.2
0.55 | 0.014733 | 111.94 | 518.68 | 667.9
0.56 | 0.015249 | 113.04 | 521.63 | 673
0.57 | 0.015865 | 114.13 | 524.51 | 678
0.58 | 0.016466 | 115.18 | 527.3 | 682.8
0.59 | 0.017077 | 116.43 | 530.04 | 687.2
0.6 | 0.017661 | 117.55 | 532.68 | 691.5
0.61 | 0.018347 | 118.68 | 535.32 | 695.8
0.62 | 0.019083 | 119.95 | 537.71 | 699.7
0.63 | 0.019748 | 120.94 | 540.19 | 703.2
0.64 | 0.020448 | 122.18 | 542.56 | 706.5
0.65 | 0.021268 | 123.34 | 544.86 | 709.6
0.66 | 0.022026 | 124.46 | 547.09 | 712.8
0.67 | 0.022676 | 125.69 | 549.17 | 715.6
0.68 | 0.023478 | 126.83 | 551.33 | 718.1
0.69 | 0.024446 | 128.03 | 553.33 | 720.5
0.7 | 0.025293 | 129.21 | 555.25 | 722.9
0.71 | 0.026056 | 130.37 | 557.11 | 724.9
0.72 | 0.027017 | 131.48 | 558.92 | 726.7
0.73 | 0.027904 | 132.7 | 560.71 | 728.7
0.74 | 0.02883 | 133.88 | 562.37 | 730.3
0.75 | 0.02986 | 135.12 | 564.03 | 731.9
0.76 | 0.030835 | 136.35 | 565.49 | 733.4
0.77 | 0.031824 | 137.35 | 567.08 | 734.7
0.78 | 0.032787 | 138.71 | 568.59 | 736.3
0.79 | 0.033783 | 139.96 | 569.96 | 737.3
0.8 | 0.034915 | 141.18 | 571.1 | 738.3
0.81 | 0.03616 | 142.44 | 572.5 | 739.5
0.82 | 0.037005 | 143.57 | 573.9 | 740.3
0.83 | 0.038162 | 144.94 | 575 | 741.3
0.84 | 0.039441 | 146.15 | 576.4 | 742.3
0.85 | 0.040446 | 147.45 | 577.6 | 742.7
0.86 | 0.041834 | 148.66 | 578.7 | 743.5
0.87 | 0.042964 | 149.99 | 580 | 744.3
0.88 | 0.04421 | 151.28 | 581.2 | 745
0.89 | 0.045336 | 152.56 | 582.2 | 745.7
0.9 | 0.046714 | 153.91 | 583.2 | 746.1
0.91 | 0.048036 | 155.12 | 584.6 | 746.9
0.92 | 0.049432 | 156.49 | 585.4 | 747.3
0.93 | 0.050633 | 157.87 | 586.6 | 747.7
0.94 | 0.052036 | 159.25 | 587.6 | 748.2
0.95 | 0.053405 | 160.63 | 588.6 | 748.5
0.96 | 0.054732 | 161.88 | 589.8 | 749.1
0.97 | 0.056205 | 163.25 | 591 | 749.5
0.98 | 0.05774 | 164.65 | 591.8 | 749.8
0.99 | 0.05916 | 166.01 | 593 | 750
1 | 0.06077 | 167.32 | 594.2 | 750.5