## I-V Characteristic (mA-mm)
VDS (V) | VGS = -0.300 V | VGS = 0.100 V | VGS = 0.500 V | VGS = 0.900 V
0 | 4.1536e-05 | -0.37724 | -0.8458 | -6.154
0.01 | 0.0008619 | 7.303 | 14.049 | 9.891
0.02 | 0.001462 | 14.55 | 28.524 | 25.893
0.03 | 0.0019211 | 21.118 | 43.432 | 41.933
0.04 | 0.0022731 | 27.4 | 57.92 | 57.82
0.05 | 0.0025434 | 33.006 | 72.54 | 73.29
0.06 | 0.0027672 | 37.997 | 87.01 | 89.02
0.07 | 0.0029569 | 42.566 | 101.02 | 104.96
0.08 | 0.0031268 | 46.653 | 115.05 | 120.15
0.09 | 0.0032728 | 50.223 | 129.62 | 135.69
0.1 | 0.0034148 | 53.33 | 142.96 | 151.06
0.11 | 0.0035478 | 56.142 | 156.67 | 166.34
0.12 | 0.0036815 | 58.44 | 170.5 | 181.15
0.13 | 0.0038073 | 60.67 | 183.59 | 196.21
0.14 | 0.0039324 | 62.54 | 196.58 | 211.45
0.15 | 0.0040761 | 64.32 | 209.64 | 225.73
0.16 | 0.0042055 | 65.88 | 222.36 | 240.24
0.17 | 0.0043269 | 67.22 | 234.48 | 254.98
0.18 | 0.004478 | 68.48 | 246.77 | 268.97
0.19 | 0.004623 | 69.71 | 258.94 | 283.13
0.2 | 0.0047771 | 70.71 | 270.37 | 297.24
0.21 | 0.0049156 | 71.79 | 281.54 | 311.02
0.22 | 0.0050634 | 72.69 | 292.83 | 324.29
0.23 | 0.0052239 | 73.74 | 303.79 | 338.05
0.24 | 0.0053618 | 74.72 | 313.91 | 351.46
0.25 | 0.0055473 | 75.66 | 323.99 | 364.17
0.26 | 0.005669 | 76.74 | 333.99 | 376.99
0.27 | 0.005842 | 77.77 | 343.2 | 389.94
0.28 | 0.006023 | 78.93 | 352.34 | 402.58
0.29 | 0.00621 | 79.99 | 361.24 | 414.39
0.3 | 0.006403 | 81.11 | 369.71 | 426.59
0.31 | 0.006608 | 82.2 | 377.79 | 438.64
0.32 | 0.00679 | 83.22 | 385.63 | 449.82
0.33 | 0.007015 | 84.38 | 393.36 | 461.34
0.34 | 0.007217 | 85.29 | 400.55 | 472.54
0.35 | 0.007469 | 86.32 | 407.29 | 483.55
0.36 | 0.007661 | 87.39 | 413.86 | 494.09
0.37 | 0.007897 | 88.37 | 420.2 | 504.45
0.38 | 0.008149 | 89.46 | 426.21 | 514.61
0.39 | 0.008373 | 90.26 | 431.79 | 524.69
0.4 | 0.00862 | 91.35 | 437.14 | 534.45
0.41 | 0.008906 | 92.32 | 442.26 | 543.56
0.42 | 0.009163 | 93.29 | 447.16 | 552.85
0.43 | 0.009404 | 94.22 | 451.78 | 561.88
0.44 | 0.009756 | 95.13 | 456.16 | 570.4
0.45 | 0.010066 | 96.15 | 460.33 | 578.6
0.46 | 0.010395 | 97.15 | 464.4 | 586.6
0.47 | 0.010704 | 98.11 | 468.21 | 594.6
0.48 | 0.011067 | 99.01 | 471.92 | 602.6
0.49 | 0.011441 | 100.03 | 475.37 | 610.2
0.5 | 0.011834 | 101.08 | 478.81 | 617
0.51 | 0.012259 | 101.99 | 482.08 | 623.8
0.52 | 0.012705 | 103.12 | 485.27 | 630.9
0.53 | 0.013177 | 103.98 | 488.29 | 637.3
0.54 | 0.013621 | 105.11 | 491.25 | 643.3
0.55 | 0.014122 | 106.07 | 494.15 | 649.3
0.56 | 0.014693 | 107.15 | 496.88 | 655.3
0.57 | 0.01529 | 108.21 | 499.68 | 661
0.58 | 0.015791 | 109.24 | 502.35 | 665.9
0.59 | 0.016408 | 110.25 | 504.91 | 670.9
0.6 | 0.016986 | 111.32 | 507.54 | 676
0.61 | 0.01761 | 112.46 | 509.91 | 680.8
0.62 | 0.018314 | 113.45 | 512.42 | 685
0.63 | 0.018957 | 114.57 | 514.73 | 689.4
0.64 | 0.019702 | 115.65 | 517.06 | 693.2
0.65 | 0.020267 | 116.73 | 519.23 | 697
0.66 | 0.02105 | 117.89 | 521.43 | 700.5
0.67 | 0.021848 | 118.83 | 523.49 | 704.1
0.68 | 0.022632 | 119.99 | 525.6 | 706.9
0.69 | 0.023418 | 121.14 | 527.6 | 710.2
0.7 | 0.024196 | 122.18 | 529.42 | 713
0.71 | 0.025022 | 123.38 | 531.39 | 715.8
0.72 | 0.025807 | 124.38 | 533.22 | 718.5
0.73 | 0.026756 | 125.57 | 534.96 | 720.6
0.74 | 0.027637 | 126.63 | 536.73 | 722.8
0.75 | 0.028585 | 127.69 | 538.25 | 724.9
0.76 | 0.029455 | 128.77 | 539.97 | 727.1
0.77 | 0.030339 | 129.92 | 541.48 | 728.7
0.78 | 0.031401 | 131.05 | 542.99 | 730.6
0.79 | 0.032288 | 132.18 | 544.47 | 731.9
0.8 | 0.033361 | 133.29 | 545.87 | 733.6
0.81 | 0.034467 | 134.3 | 547.3 | 735.1
0.82 | 0.035457 | 135.6 | 548.59 | 736.3
0.83 | 0.036475 | 136.79 | 549.89 | 737.8
0.84 | 0.037787 | 138.03 | 551.08 | 738.7
0.85 | 0.038755 | 139.24 | 552.35 | 739.9
0.86 | 0.040006 | 140.27 | 553.65 | 741.1
0.87 | 0.041048 | 141.54 | 554.89 | 742.1
0.88 | 0.042238 | 142.76 | 556.07 | 743.1
0.89 | 0.043508 | 143.98 | 557.03 | 744.1
0.9 | 0.044619 | 145.3 | 558.29 | 744.7
0.91 | 0.04602 | 146.45 | 559.44 | 745.5
0.92 | 0.047223 | 147.71 | 560.5 | 746.3
0.93 | 0.048612 | 148.97 | 561.66 | 746.9
0.94 | 0.04963 | 150.21 | 562.67 | 747.7
0.95 | 0.051205 | 151.34 | 563.8 | 748.2
0.96 | 0.052719 | 152.68 | 564.88 | 748.7
0.97 | 0.05401 | 153.85 | 565.96 | 749.1
0.98 | 0.055387 | 155.12 | 566.96 | 749.9
0.99 | 0.056753 | 156.49 | 567.99 | 750.3
1 | 0.05824 | 157.55 | 569.08 | 750.7