## I-V Characteristic (mA-mm)
VDS (V) | VGS = -0.300 V | VGS = 0.100 V | VGS = 0.500 V | VGS = 0.900 V
0 | 2.5325e-05 | -0.47121 | -1.0258 | -6.07
0.01 | 0.000902 | 7.482 | 14.73 | 11.166
0.02 | 0.0015488 | 15.055 | 30.037 | 27.614
0.03 | 0.0020312 | 21.955 | 45.418 | 44.187
0.04 | 0.0024038 | 28.366 | 60.75 | 61.03
0.05 | 0.0026921 | 34.137 | 76.08 | 77.22
0.06 | 0.0029416 | 39.458 | 91.06 | 93.82
0.07 | 0.0031378 | 44.245 | 105.91 | 110.22
0.08 | 0.0033251 | 48.399 | 120.97 | 126.53
0.09 | 0.0034829 | 52.126 | 135.6 | 142.36
0.1 | 0.0036317 | 55.447 | 149.81 | 158.56
0.11 | 0.0037756 | 58.17 | 164.23 | 174.49
0.12 | 0.0039045 | 60.81 | 178.67 | 190.02
0.13 | 0.0040515 | 63.09 | 192.33 | 205.79
0.14 | 0.0041781 | 65.11 | 205.79 | 221.21
0.15 | 0.0043311 | 66.92 | 219.49 | 236.44
0.16 | 0.0044778 | 68.54 | 232.62 | 251.47
0.17 | 0.0046301 | 70.03 | 245.56 | 266.86
0.18 | 0.0047856 | 71.27 | 257.99 | 281.34
0.19 | 0.004919 | 72.54 | 270.62 | 295.96
0.2 | 0.005085 | 73.77 | 282.62 | 310.52
0.21 | 0.0052451 | 74.82 | 294.11 | 324.71
0.22 | 0.005401 | 75.88 | 305.8 | 338.92
0.23 | 0.005582 | 76.84 | 316.95 | 352.7
0.24 | 0.005607 | 78.01 | 327.57 | 366.39
0.25 | 0.005819 | 79.07 | 337.94 | 379.73
0.26 | 0.006003 | 80.17 | 348.2 | 392.64
0.27 | 0.006219 | 81.37 | 357.93 | 406.07
0.28 | 0.006406 | 82.55 | 367.19 | 418.63
0.29 | 0.006636 | 83.72 | 376.29 | 430.96
0.3 | 0.00683 | 84.86 | 385.11 | 443.34
0.31 | 0.007035 | 86.13 | 393.47 | 455.65
0.32 | 0.007257 | 87.13 | 401.41 | 467.23
0.33 | 0.007485 | 88.25 | 409.28 | 478.72
0.34 | 0.007725 | 89.37 | 416.69 | 490.04
0.35 | 0.007961 | 90.42 | 423.63 | 501.14
0.36 | 0.008207 | 91.59 | 430.37 | 511.96
0.37 | 0.00844 | 92.52 | 436.84 | 522.23
0.38 | 0.008702 | 93.64 | 443 | 532.45
0.39 | 0.008956 | 94.64 | 448.75 | 542.44
0.4 | 0.009253 | 95.71 | 454.26 | 551.99
0.41 | 0.009514 | 96.75 | 459.51 | 561.38
0.42 | 0.009802 | 97.71 | 464.59 | 570.3
0.43 | 0.01012 | 98.8 | 469.33 | 579.1
0.44 | 0.010411 | 99.8 | 473.89 | 588
0.45 | 0.010758 | 100.83 | 478.21 | 595.6
0.46 | 0.011142 | 101.72 | 482.46 | 603.8
0.47 | 0.011524 | 102.88 | 486.39 | 611.6
0.48 | 0.011863 | 103.9 | 490.18 | 619.1
0.49 | 0.012303 | 104.98 | 493.86 | 626.1
0.5 | 0.01273 | 106.06 | 497.36 | 633.3
0.51 | 0.013175 | 106.96 | 500.79 | 639.7
0.52 | 0.01365 | 108.13 | 504.1 | 646.1
0.53 | 0.014192 | 109.26 | 507.34 | 652.3
0.54 | 0.01471 | 110.23 | 510.43 | 658.2
0.55 | 0.015145 | 111.46 | 513.45 | 664.2
0.56 | 0.015831 | 112.48 | 516.39 | 669.4
0.57 | 0.016391 | 113.57 | 519.27 | 674.5
0.58 | 0.017031 | 114.66 | 522.05 | 679.2
0.59 | 0.017668 | 115.83 | 524.74 | 684.4
0.6 | 0.01829 | 116.91 | 527.38 | 688.8
0.61 | 0.018938 | 118.08 | 529.94 | 693.1
0.62 | 0.019644 | 119.17 | 532.45 | 696.9
0.63 | 0.020357 | 120.35 | 534.93 | 700.5
0.64 | 0.021164 | 121.52 | 537.19 | 704.4
0.65 | 0.02193 | 122.53 | 539.56 | 707.8
0.66 | 0.022638 | 123.71 | 541.76 | 710.9
0.67 | 0.02353 | 124.95 | 543.88 | 714
0.68 | 0.024367 | 126.05 | 546.1 | 716.5
0.69 | 0.025212 | 127.36 | 548.02 | 719.2
0.7 | 0.025994 | 128.3 | 550 | 721.6
0.71 | 0.026982 | 129.58 | 551.85 | 724
0.72 | 0.027898 | 130.8 | 553.77 | 726.3
0.73 | 0.028767 | 131.86 | 555.48 | 728.1
0.74 | 0.029791 | 133.08 | 557.19 | 729.9
0.75 | 0.030774 | 134.24 | 558.86 | 731.5
0.76 | 0.031755 | 135.45 | 560.47 | 733.3
0.77 | 0.032808 | 136.65 | 562.01 | 734.9
0.78 | 0.033762 | 137.85 | 563.38 | 736.1
0.79 | 0.03495 | 138.89 | 564.93 | 737.7
0.8 | 0.036112 | 140.27 | 566.32 | 738.7
0.81 | 0.037065 | 141.42 | 567.65 | 739.9
0.82 | 0.038236 | 142.67 | 569.08 | 741.1
0.83 | 0.03941 | 143.99 | 569.9 | 741.9
0.84 | 0.040561 | 145.06 | 571.6 | 743.1
0.85 | 0.041839 | 146.39 | 572.4 | 743.9
0.86 | 0.04303 | 147.61 | 573.9 | 744.7
0.87 | 0.044447 | 148.9 | 575 | 745.5
0.88 | 0.045486 | 150.21 | 575.9 | 746.1
0.89 | 0.046907 | 151.48 | 577.6 | 746.7
0.9 | 0.048212 | 152.78 | 578.2 | 747.5
0.91 | 0.049458 | 154.12 | 579.6 | 748.2
0.92 | 0.050858 | 155.44 | 580.8 | 748.4
0.93 | 0.052385 | 156.65 | 581.8 | 749.1
0.94 | 0.053618 | 158 | 582.8 | 749.5
0.95 | 0.054976 | 159.36 | 584 | 750.1
0.96 | 0.056695 | 160.67 | 585 | 750.8
0.97 | 0.05796 | 162.1 | 585.8 | 751
0.98 | 0.05936 | 163.29 | 587 | 751.3
0.99 | 0.0612 | 164.69 | 588 | 752
1 | 0.06275 | 166.03 | 589 | 752.2