## I-V Characteristic (mA-mm)
VDS (V) | VGS = -0.300 V | VGS = 0.100 V | VGS = 0.500 V | VGS = 0.900 V
0 | 3.1938e-05 | -0.47925 | -0.8823 | -6.214
0.01 | 0.00089 | 7.521 | 14.638 | 10.707
0.02 | 0.0015174 | 14.836 | 29.692 | 26.98
0.03 | 0.0019912 | 21.622 | 44.869 | 43.398
0.04 | 0.0023563 | 27.971 | 59.92 | 60.03
0.05 | 0.002643 | 33.698 | 74.92 | 76.1
0.06 | 0.0028711 | 38.879 | 90.01 | 92.56
0.07 | 0.0030688 | 43.52 | 104.67 | 108.65
0.08 | 0.0032412 | 47.656 | 119.31 | 124.59
0.09 | 0.0033864 | 51.302 | 133.9 | 140.52
0.1 | 0.003539 | 54.532 | 148.15 | 156.4
0.11 | 0.0036728 | 57.29 | 162.16 | 172.01
0.12 | 0.0038185 | 59.85 | 175.89 | 187.63
0.13 | 0.0039481 | 62.14 | 190.15 | 203.23
0.14 | 0.004087 | 64.07 | 203.3 | 218.43
0.15 | 0.0042286 | 65.9 | 216.51 | 233.44
0.16 | 0.0043452 | 67.46 | 229.74 | 248.41
0.17 | 0.0045059 | 68.87 | 242.47 | 263.65
0.18 | 0.0046389 | 70.09 | 254.76 | 277.82
0.19 | 0.0047827 | 71.35 | 267.18 | 292.41
0.2 | 0.0049361 | 72.45 | 279.14 | 306.98
0.21 | 0.0050989 | 73.49 | 290.63 | 320.74
0.22 | 0.005267 | 74.54 | 301.89 | 334.77
0.23 | 0.0054201 | 75.46 | 313.09 | 348.61
0.24 | 0.0055933 | 76.54 | 323.67 | 362.2
0.25 | 0.005621 | 77.6 | 333.77 | 375.17
0.26 | 0.005824 | 78.67 | 343.77 | 388.36
0.27 | 0.005994 | 79.83 | 353.74 | 401.56
0.28 | 0.006207 | 80.93 | 362.72 | 414.05
0.29 | 0.006393 | 82.18 | 371.61 | 426.31
0.3 | 0.006587 | 83.28 | 380.4 | 438.68
0.31 | 0.006813 | 84.46 | 388.7 | 450.85
0.32 | 0.007033 | 85.55 | 396.49 | 462.22
0.33 | 0.007253 | 86.67 | 404.17 | 473.75
0.34 | 0.007448 | 87.66 | 411.57 | 485.19
0.35 | 0.007694 | 88.79 | 418.56 | 495.96
0.36 | 0.00792 | 89.85 | 425.11 | 506.77
0.37 | 0.008167 | 90.72 | 431.44 | 517.04
0.38 | 0.008406 | 91.78 | 437.58 | 527.37
0.39 | 0.00866 | 92.82 | 443.29 | 537.21
0.4 | 0.008922 | 93.89 | 448.7 | 546.69
0.41 | 0.009199 | 94.92 | 453.83 | 556.07
0.42 | 0.009494 | 95.75 | 458.84 | 565.28
0.43 | 0.009808 | 96.83 | 463.57 | 573.9
0.44 | 0.010128 | 97.89 | 468.03 | 582.4
0.45 | 0.010413 | 98.9 | 472.3 | 590.8
0.46 | 0.010767 | 99.85 | 476.37 | 598.3
0.47 | 0.011117 | 100.88 | 480.32 | 606.7
0.48 | 0.011484 | 101.9 | 484.06 | 614
0.49 | 0.01188 | 102.9 | 487.61 | 621.1
0.5 | 0.0123 | 103.98 | 491.15 | 628.1
0.51 | 0.012731 | 104.92 | 494.49 | 634.8
0.52 | 0.013136 | 106.05 | 497.75 | 641.3
0.53 | 0.01367 | 107.02 | 500.88 | 647.6
0.54 | 0.01416 | 108.13 | 503.98 | 653.3
0.55 | 0.014746 | 109.22 | 506.85 | 659
0.56 | 0.015248 | 110.22 | 509.84 | 664.7
0.57 | 0.015845 | 111.36 | 512.61 | 670.2
0.58 | 0.016427 | 112.44 | 515.32 | 674.6
0.59 | 0.017002 | 113.56 | 518.03 | 679.8
0.6 | 0.017687 | 114.72 | 520.61 | 684.4
0.61 | 0.018365 | 115.72 | 523.2 | 688.6
0.62 | 0.019065 | 116.85 | 525.69 | 692.8
0.63 | 0.019669 | 117.96 | 528.06 | 696.5
0.64 | 0.020455 | 119.12 | 530.49 | 700.4
0.65 | 0.021188 | 120.23 | 532.65 | 703.7
0.66 | 0.022015 | 121.38 | 534.93 | 706.9
0.67 | 0.022746 | 122.48 | 537.04 | 710
0.68 | 0.023547 | 123.69 | 539.15 | 713.2
0.69 | 0.024366 | 124.82 | 541.07 | 715.7
0.7 | 0.025146 | 125.81 | 543.05 | 718.5
0.71 | 0.026102 | 127.13 | 544.95 | 720.8
0.72 | 0.027032 | 128.23 | 546.78 | 722.8
0.73 | 0.027879 | 129.37 | 548.53 | 725.1
0.74 | 0.028792 | 130.62 | 550.12 | 726.7
0.75 | 0.029677 | 131.6 | 551.88 | 728.7
0.76 | 0.030743 | 132.92 | 553.46 | 730.6
0.77 | 0.031797 | 134.09 | 555.01 | 731.9
0.78 | 0.032773 | 135.25 | 556.55 | 733.5
0.79 | 0.033872 | 136.31 | 557.84 | 734.9
0.8 | 0.03491 | 137.55 | 559.36 | 736.3
0.81 | 0.035845 | 138.79 | 560.73 | 737.7
0.82 | 0.037094 | 140.03 | 562.05 | 738.5
0.83 | 0.038189 | 141.23 | 563.33 | 739.5
0.84 | 0.03944 | 142.3 | 564.56 | 740.9
0.85 | 0.040377 | 143.68 | 565.81 | 741.5
0.86 | 0.041571 | 144.9 | 567.04 | 742.3
0.87 | 0.042959 | 146.17 | 568.24 | 743.4
0.88 | 0.04416 | 147.55 | 569.26 | 744.3
0.89 | 0.045385 | 148.61 | 570.3 | 744.7
0.9 | 0.046653 | 149.95 | 571.5 | 745.7
0.91 | 0.048077 | 151.28 | 572.5 | 746.1
0.92 | 0.049104 | 152.52 | 573.7 | 746.7
0.93 | 0.05073 | 153.9 | 574.8 | 747.5
0.94 | 0.052012 | 155.05 | 575.8 | 747.6
0.95 | 0.05356 | 156.39 | 576.6 | 748.3
0.96 | 0.054776 | 157.68 | 577.8 | 749
0.97 | 0.05628 | 159.02 | 579 | 749.5
0.98 | 0.0576 | 160.24 | 580 | 749.9
0.99 | 0.05904 | 161.66 | 581 | 750.4
1 | 0.06072 | 162.95 | 582.2 | 750.7