## I-V Characteristic (mA-mm)
VDS (V) | VGS = -0.300 V | VGS = 0.100 V | VGS = 0.500 V | VGS = 0.900 V
0 | 3.8569e-05 | -0.46635 | -0.8818 | -5.89
0.01 | 0.0008503 | 7.307 | 14.203 | 10.316
0.02 | 0.0014455 | 14.662 | 29.267 | 26.469
0.03 | 0.0018913 | 21.42 | 44.197 | 42.769
0.04 | 0.0022378 | 27.598 | 59.28 | 58.92
0.05 | 0.0025056 | 33.198 | 73.81 | 75.16
0.06 | 0.0027315 | 38.38 | 88.22 | 91.06
0.07 | 0.0029185 | 42.958 | 103.23 | 106.83
0.08 | 0.00309 | 46.953 | 117.62 | 122.75
0.09 | 0.0032438 | 50.599 | 131.51 | 138.32
0.1 | 0.0033716 | 53.836 | 145.64 | 153.52
0.11 | 0.0035125 | 56.598 | 160.07 | 169.76
0.12 | 0.0036433 | 58.92 | 173.47 | 185.03
0.13 | 0.0037616 | 61.09 | 186.85 | 199.85
0.14 | 0.0039011 | 63.04 | 200.36 | 214.93
0.15 | 0.0040328 | 64.8 | 213.6 | 230.16
0.16 | 0.0041699 | 66.36 | 226.34 | 244.97
0.17 | 0.004303 | 67.82 | 238.85 | 259.21
0.18 | 0.0044414 | 68.98 | 251.35 | 273.89
0.19 | 0.0045958 | 70.25 | 263.42 | 288.42
0.2 | 0.004724 | 71.33 | 274.92 | 302.46
0.21 | 0.0048744 | 72.27 | 286.78 | 316.44
0.22 | 0.005016 | 73.4 | 297.99 | 330.41
0.23 | 0.0051844 | 74.3 | 308.74 | 343.81
0.24 | 0.0053455 | 75.32 | 319.2 | 357.19
0.25 | 0.00551 | 76.4 | 329.7 | 370.76
0.26 | 0.0056837 | 77.41 | 339.43 | 383.52
0.27 | 0.005706 | 78.49 | 348.89 | 396.16
0.28 | 0.005919 | 79.65 | 358.25 | 408.98
0.29 | 0.006116 | 80.75 | 367.16 | 421.31
0.3 | 0.006321 | 81.94 | 375.65 | 433.42
0.31 | 0.006515 | 83.08 | 383.93 | 445.39
0.32 | 0.00672 | 84.03 | 391.86 | 457.09
0.33 | 0.006939 | 85.24 | 399.46 | 468.65
0.34 | 0.007157 | 86.29 | 406.59 | 479.66
0.35 | 0.007381 | 87.31 | 413.55 | 490.57
0.36 | 0.007592 | 88.37 | 420.27 | 501.63
0.37 | 0.007816 | 89.34 | 426.54 | 512
0.38 | 0.008043 | 90.38 | 432.45 | 522
0.39 | 0.008303 | 91.36 | 438.13 | 531.94
0.4 | 0.00857 | 92.36 | 443.75 | 541.75
0.41 | 0.008836 | 93.32 | 448.82 | 551.26
0.42 | 0.00909 | 94.32 | 453.69 | 560.23
0.43 | 0.009369 | 95.35 | 458.4 | 568.88
0.44 | 0.009681 | 96.23 | 462.9 | 577.6
0.45 | 0.009974 | 97.3 | 467.09 | 585.8
0.46 | 0.010298 | 98.15 | 471.1 | 594
0.47 | 0.010653 | 99.27 | 475.02 | 601.5
0.48 | 0.01103 | 100.24 | 478.83 | 609.8
0.49 | 0.011376 | 101.26 | 482.3 | 617
0.5 | 0.011816 | 102.34 | 485.8 | 623.6
0.51 | 0.012229 | 103.26 | 489.05 | 630.5
0.52 | 0.012676 | 104.36 | 492.38 | 637.5
0.53 | 0.013086 | 105.41 | 495.52 | 643.5
0.54 | 0.013615 | 106.39 | 498.5 | 649.8
0.55 | 0.014073 | 107.47 | 501.39 | 655.5
0.56 | 0.014568 | 108.51 | 504.31 | 661.4
0.57 | 0.015169 | 109.57 | 507.15 | 667
0.58 | 0.015731 | 110.64 | 509.79 | 671.8
0.59 | 0.016373 | 111.78 | 512.45 | 677
0.6 | 0.016942 | 112.74 | 515.09 | 681.8
0.61 | 0.017616 | 113.87 | 517.64 | 686
0.62 | 0.018246 | 115.01 | 520.12 | 690.2
0.63 | 0.018894 | 116.13 | 522.42 | 694.2
0.64 | 0.019558 | 117.37 | 524.79 | 698
0.65 | 0.020361 | 118.21 | 527.08 | 701.7
0.66 | 0.021028 | 119.46 | 529.34 | 705.2
0.67 | 0.02171 | 120.6 | 531.48 | 708.2
0.68 | 0.022554 | 121.72 | 533.48 | 711.2
0.69 | 0.023336 | 122.86 | 535.56 | 714.2
0.7 | 0.024237 | 123.85 | 537.54 | 717
0.71 | 0.024854 | 125.07 | 539.39 | 719.2
0.72 | 0.025767 | 126.22 | 541.19 | 721.9
0.73 | 0.026683 | 127.33 | 542.98 | 724
0.74 | 0.027512 | 128.45 | 544.74 | 725.9
0.75 | 0.028456 | 129.61 | 546.4 | 728.1
0.76 | 0.029402 | 130.72 | 547.98 | 729.9
0.77 | 0.030327 | 131.92 | 549.42 | 731.5
0.78 | 0.031247 | 133.12 | 551.03 | 732.9
0.79 | 0.032265 | 134.14 | 552.51 | 734.5
0.8 | 0.033332 | 135.36 | 553.89 | 736.1
0.81 | 0.034498 | 136.57 | 555.37 | 737.3
0.82 | 0.035374 | 137.76 | 556.49 | 738.5
0.83 | 0.036523 | 138.99 | 557.92 | 739.7
0.84 | 0.037555 | 140.15 | 559.23 | 740.7
0.85 | 0.038656 | 141.38 | 560.38 | 741.5
0.86 | 0.039781 | 142.54 | 561.59 | 742.7
0.87 | 0.041067 | 143.87 | 562.76 | 743.5
0.88 | 0.042392 | 145.03 | 563.97 | 744.3
0.89 | 0.043354 | 146.32 | 565.17 | 745.1
0.9 | 0.044724 | 147.53 | 566.3 | 745.9
0.91 | 0.045903 | 148.85 | 567.29 | 746.6
0.92 | 0.047202 | 150.09 | 568.46 | 747.4
0.93 | 0.048567 | 151.22 | 569.54 | 747.9
0.94 | 0.049839 | 152.62 | 570.4 | 748.3
0.95 | 0.051241 | 153.92 | 571.5 | 749.1
0.96 | 0.052267 | 155.2 | 572.7 | 749.5
0.97 | 0.053934 | 156.55 | 573.6 | 750
0.98 | 0.055303 | 157.66 | 574.8 | 750.8
0.99 | 0.056742 | 159.04 | 575.7 | 750.8
1 | 0.05816 | 160.27 | 576.6 | 751.3