## I-V Characteristic (mA-mm)
VDS (V) | VGS = -0.300 V | VGS = 0.100 V | VGS = 0.500 V | VGS = 0.900 V
0 | 2.8994e-05 | -0.38672 | -0.9627 | -6.047
0.01 | 0.0008482 | 7.533 | 14.892 | 11.056
0.02 | 0.0014377 | 15.005 | 30.798 | 28.114
0.03 | 0.0018862 | 21.917 | 46.326 | 45.048
0.04 | 0.0022302 | 28.387 | 62.01 | 61.84
0.05 | 0.002497 | 34.073 | 77.37 | 78.76
0.06 | 0.0027122 | 39.319 | 92.6 | 95.47
0.07 | 0.002904 | 44.071 | 107.8 | 112.04
0.08 | 0.0030533 | 48.232 | 122.86 | 128.38
0.09 | 0.003208 | 51.943 | 137.99 | 145.1
0.1 | 0.0033433 | 55.206 | 152.34 | 161.19
0.11 | 0.0034763 | 57.89 | 167.05 | 177.27
0.12 | 0.0036066 | 60.49 | 181.41 | 193.27
0.13 | 0.0037256 | 62.75 | 195.13 | 209.17
0.14 | 0.0038591 | 64.69 | 209.17 | 224.99
0.15 | 0.0039829 | 66.42 | 222.84 | 240.3
0.16 | 0.0041172 | 68.11 | 236.14 | 255.75
0.17 | 0.0042491 | 69.55 | 249.04 | 270.92
0.18 | 0.0043721 | 70.78 | 261.9 | 285.46
0.19 | 0.0045215 | 72.05 | 274.51 | 300.86
0.2 | 0.0046615 | 73.05 | 286.58 | 315.32
0.21 | 0.0048045 | 74.19 | 298.32 | 329.64
0.22 | 0.0049508 | 75.3 | 309.98 | 343.67
0.23 | 0.0050991 | 76.2 | 321.34 | 357.99
0.24 | 0.0052508 | 77.37 | 331.92 | 371.71
0.25 | 0.0054063 | 78.33 | 342.44 | 385.1
0.26 | 0.0055725 | 79.49 | 352.57 | 398.42
0.27 | 0.005703 | 80.63 | 362.18 | 411.69
0.28 | 0.005875 | 81.81 | 371.74 | 424.49
0.29 | 0.006073 | 82.94 | 380.79 | 436.97
0.3 | 0.006252 | 84.14 | 389.5 | 449.35
0.31 | 0.006462 | 85.3 | 397.8 | 461.52
0.32 | 0.006661 | 86.41 | 405.87 | 473
0.33 | 0.006842 | 87.53 | 413.69 | 484.96
0.34 | 0.007075 | 88.53 | 421.04 | 496.17
0.35 | 0.007269 | 89.61 | 427.98 | 507.07
0.36 | 0.007504 | 90.72 | 434.79 | 517.8
0.37 | 0.007719 | 91.78 | 441.22 | 528.18
0.38 | 0.007972 | 92.86 | 447.29 | 538.5
0.39 | 0.008197 | 93.74 | 453.04 | 548.3
0.4 | 0.008399 | 94.87 | 458.61 | 557.8
0.41 | 0.008665 | 95.87 | 463.91 | 567.09
0.42 | 0.008957 | 96.84 | 468.88 | 575.8
0.43 | 0.009243 | 97.91 | 473.58 | 584.6
0.44 | 0.009503 | 98.91 | 478.19 | 593.2
0.45 | 0.00981 | 100 | 482.57 | 601.4
0.46 | 0.010107 | 100.99 | 486.72 | 609
0.47 | 0.010458 | 102.03 | 490.65 | 616.6
0.48 | 0.010805 | 102.97 | 494.52 | 623.9
0.49 | 0.011191 | 104.11 | 498.16 | 631.3
0.5 | 0.011599 | 105.07 | 501.77 | 637.7
0.51 | 0.011955 | 106.23 | 505.12 | 644.4
0.52 | 0.012425 | 107.29 | 508.48 | 650.7
0.53 | 0.01288 | 108.28 | 511.73 | 656.7
0.54 | 0.013334 | 109.38 | 514.81 | 662.5
0.55 | 0.013811 | 110.54 | 517.82 | 667.8
0.56 | 0.014342 | 111.56 | 520.71 | 672.9
0.57 | 0.014917 | 112.74 | 523.63 | 678.4
0.58 | 0.015399 | 113.76 | 526.41 | 683
0.59 | 0.015982 | 114.97 | 529.12 | 687.5
0.6 | 0.016581 | 116.11 | 531.86 | 691.6
0.61 | 0.017269 | 117.23 | 534.29 | 695.8
0.62 | 0.017865 | 118.31 | 536.84 | 699.7
0.63 | 0.018483 | 119.44 | 539.29 | 703.2
0.64 | 0.019178 | 120.64 | 541.68 | 706.4
0.65 | 0.01997 | 121.78 | 543.85 | 710
0.66 | 0.020608 | 122.9 | 546.12 | 712.8
0.67 | 0.021322 | 124.01 | 548.26 | 715.7
0.68 | 0.02215 | 125.23 | 550.37 | 718
0.69 | 0.022826 | 126.45 | 552.33 | 720.5
0.7 | 0.023591 | 127.63 | 554.21 | 722.6
0.71 | 0.024475 | 128.79 | 556.1 | 724.9
0.72 | 0.025339 | 129.83 | 557.94 | 726.7
0.73 | 0.026049 | 131.1 | 559.67 | 728.7
0.74 | 0.026963 | 132.26 | 561.4 | 730.3
0.75 | 0.027919 | 133.5 | 562.91 | 731.9
0.76 | 0.028892 | 134.61 | 564.54 | 733.3
0.77 | 0.02975 | 135.8 | 566.06 | 734.9
0.78 | 0.030689 | 136.97 | 567.5 | 736.1
0.79 | 0.03177 | 138.21 | 568.91 | 737.3
0.8 | 0.032689 | 139.44 | 570.2 | 738.1
0.81 | 0.033685 | 140.51 | 571.6 | 739.1
0.82 | 0.034792 | 141.83 | 572.7 | 740.2
0.83 | 0.03589 | 143.12 | 574.1 | 741.1
0.84 | 0.036984 | 144.27 | 575 | 741.8
0.85 | 0.038044 | 145.68 | 576.6 | 742.7
0.86 | 0.039157 | 146.68 | 577.4 | 743.4
0.87 | 0.040467 | 148.13 | 578.6 | 743.9
0.88 | 0.041427 | 149.42 | 579.8 | 744.3
0.89 | 0.042652 | 150.67 | 581 | 745.1
0.9 | 0.043888 | 151.93 | 582.2 | 745.7
0.91 | 0.044915 | 153.2 | 583 | 746.3
0.92 | 0.0464 | 154.52 | 584.4 | 746.7
0.93 | 0.047633 | 155.8 | 585.4 | 747.4
0.94 | 0.048983 | 157.15 | 586.2 | 747.9
0.95 | 0.050206 | 158.34 | 587.4 | 747.9
0.96 | 0.051659 | 159.72 | 588.5 | 748.5
0.97 | 0.052913 | 161.12 | 589.4 | 748.7
0.98 | 0.05435 | 162.43 | 590.8 | 749.4
0.99 | 0.055735 | 163.81 | 591.7 | 749.5
1 | 0.05719 | 164.93 | 592.6 | 749.9