## I-V Characteristic (mA-mm)
VDS (V) | VGS = -0.300 V | VGS = 0.100 V | VGS = 0.500 V | VGS = 0.900 V
0 | 3.2487e-05 | -0.46855 | -0.9321 | -5.958
0.01 | 0.0008578 | 7.451 | 14.858 | 10.973
0.02 | 0.001465 | 15.09 | 30.211 | 27.653
0.03 | 0.0019191 | 21.933 | 45.704 | 44.378
0.04 | 0.0022742 | 28.271 | 61.05 | 61.27
0.05 | 0.0025478 | 34.125 | 76.35 | 77.48
0.06 | 0.0027755 | 39.399 | 91.76 | 94.24
0.07 | 0.0029632 | 44.069 | 106.41 | 111
0.08 | 0.0031223 | 48.252 | 121.32 | 126.81
0.09 | 0.0032772 | 51.989 | 136.25 | 143.12
0.1 | 0.0034098 | 55.23 | 150.57 | 159.32
0.11 | 0.0035513 | 58 | 164.87 | 175.01
0.12 | 0.003673 | 60.55 | 179.34 | 191.06
0.13 | 0.0037931 | 62.76 | 193.43 | 206.75
0.14 | 0.0039244 | 64.8 | 206.77 | 222.1
0.15 | 0.0040626 | 66.58 | 220.19 | 237.39
0.16 | 0.004209 | 68.14 | 233.74 | 252.53
0.17 | 0.0043358 | 69.65 | 246.7 | 268.01
0.18 | 0.0044806 | 70.85 | 258.99 | 282.35
0.19 | 0.0046278 | 72.13 | 271.71 | 297.08
0.2 | 0.004755 | 73.21 | 283.95 | 311.8
0.21 | 0.0049135 | 74.25 | 295.25 | 326.09
0.22 | 0.0050681 | 75.34 | 306.86 | 339.89
0.23 | 0.0052194 | 76.28 | 318.28 | 354.13
0.24 | 0.0053738 | 77.4 | 328.78 | 367.85
0.25 | 0.0055419 | 78.44 | 339.04 | 380.98
0.26 | 0.005665 | 79.57 | 349.37 | 394.3
0.27 | 0.005861 | 80.71 | 359.23 | 407.51
0.28 | 0.006029 | 81.82 | 368.35 | 420.14
0.29 | 0.006218 | 83.05 | 377.39 | 432.41
0.3 | 0.006406 | 84.18 | 386.3 | 444.8
0.31 | 0.006606 | 85.34 | 394.58 | 457.22
0.32 | 0.00681 | 86.39 | 402.43 | 468.59
0.33 | 0.007021 | 87.55 | 410.34 | 480.07
0.34 | 0.007238 | 88.7 | 417.8 | 491.55
0.35 | 0.007427 | 89.65 | 424.64 | 502.59
0.36 | 0.00768 | 90.79 | 431.37 | 513.16
0.37 | 0.007885 | 91.72 | 437.88 | 523.46
0.38 | 0.008133 | 92.85 | 444.03 | 533.77
0.39 | 0.008366 | 93.82 | 449.72 | 543.74
0.4 | 0.008621 | 94.88 | 455.19 | 553.28
0.41 | 0.008877 | 95.91 | 460.48 | 562.4
0.42 | 0.009147 | 96.87 | 465.58 | 571.4
0.43 | 0.009456 | 97.89 | 470.3 | 580.2
0.44 | 0.00976 | 98.95 | 474.82 | 588.6
0.45 | 0.010068 | 99.93 | 479.13 | 596.8
0.46 | 0.010373 | 100.92 | 483.31 | 604.5
0.47 | 0.010741 | 101.98 | 487.32 | 612.7
0.48 | 0.011111 | 102.99 | 491.04 | 619.8
0.49 | 0.011536 | 104.06 | 494.67 | 626.7
0.5 | 0.011885 | 105.14 | 498.17 | 633.6
0.51 | 0.012327 | 106.05 | 501.63 | 640.1
0.52 | 0.012769 | 107.1 | 504.9 | 646.7
0.53 | 0.013178 | 108.3 | 508.1 | 652.7
0.54 | 0.013696 | 109.37 | 511.22 | 658.5
0.55 | 0.014217 | 110.54 | 514.13 | 664.2
0.56 | 0.014756 | 111.42 | 517.12 | 669.7
0.57 | 0.015268 | 112.6 | 519.92 | 674.4
0.58 | 0.015841 | 113.73 | 522.73 | 679.2
0.59 | 0.016452 | 114.9 | 525.42 | 683.8
0.6 | 0.017062 | 115.93 | 527.98 | 688.4
0.61 | 0.017699 | 117.07 | 530.52 | 692.6
0.62 | 0.01837 | 118.27 | 533.04 | 696.4
0.63 | 0.019051 | 119.45 | 535.49 | 700.2
0.64 | 0.019668 | 120.5 | 537.74 | 703.6
0.65 | 0.020446 | 121.56 | 540.05 | 706.9
0.66 | 0.021188 | 122.74 | 542.23 | 710
0.67 | 0.022 | 123.98 | 544.43 | 712.8
0.68 | 0.022681 | 125.14 | 546.57 | 715.6
0.69 | 0.023466 | 126.29 | 548.37 | 718
0.7 | 0.024313 | 127.37 | 550.36 | 720.4
0.71 | 0.025145 | 128.57 | 552.29 | 722.6
0.72 | 0.025994 | 129.73 | 554.05 | 724.6
0.73 | 0.0269 | 130.94 | 555.83 | 726.3
0.74 | 0.027822 | 132 | 557.48 | 728.3
0.75 | 0.028628 | 133.21 | 559.12 | 729.9
0.76 | 0.029613 | 134.41 | 560.75 | 731.5
0.77 | 0.030607 | 135.61 | 562.23 | 733.1
0.78 | 0.03167 | 136.87 | 563.62 | 734.3
0.79 | 0.032603 | 137.85 | 565.05 | 735.5
0.8 | 0.033632 | 139.17 | 566.54 | 736.7
0.81 | 0.034747 | 140.37 | 567.83 | 737.9
0.82 | 0.035649 | 141.58 | 569.2 | 738.7
0.83 | 0.036767 | 142.98 | 570.1 | 739.9
0.84 | 0.037992 | 144.01 | 571.6 | 740.7
0.85 | 0.039215 | 145.33 | 572.5 | 741.5
0.86 | 0.04032 | 146.55 | 573.9 | 742
0.87 | 0.041305 | 147.83 | 574.9 | 742.7
0.88 | 0.042612 | 149.13 | 575.9 | 743.5
0.89 | 0.043904 | 150.34 | 577.6 | 744.3
0.9 | 0.045107 | 151.68 | 578.2 | 744.7
0.91 | 0.046414 | 153.01 | 579.6 | 745.3
0.92 | 0.04765 | 154.24 | 580.5 | 745.9
0.93 | 0.048736 | 155.45 | 581.6 | 746.3
0.94 | 0.050337 | 156.83 | 582.3 | 746.9
0.95 | 0.051602 | 158.19 | 583.8 | 747.5
0.96 | 0.05308 | 159.5 | 584.8 | 747.6
0.97 | 0.054515 | 160.82 | 585.5 | 748.2
0.98 | 0.055803 | 161.98 | 586.7 | 748.4
0.99 | 0.05717 | 163.32 | 587.8 | 748.9
1 | 0.05875 | 164.77 | 588.7 | 749.5