## I-V Characteristic (mA-mm)
VDS (V) | VGS = -0.300 V | VGS = 0.100 V | VGS = 0.500 V | VGS = 0.900 V
0 | 2.8357e-05 | -0.45394 | -0.8081 | -6.419
0.01 | 0.0008754 | 7.084 | 13.138 | 8.442
0.02 | 0.0014993 | 14.074 | 26.699 | 23.764
0.03 | 0.0019672 | 20.614 | 40.36 | 38.452
0.04 | 0.0023289 | 26.617 | 54.039 | 53.319
0.05 | 0.0026131 | 32.04 | 67.59 | 68.3
0.06 | 0.0028382 | 37.044 | 80.95 | 82.82
0.07 | 0.0030306 | 41.522 | 94.06 | 97.41
0.08 | 0.0032043 | 45.408 | 107.67 | 111.81
0.09 | 0.0033409 | 48.914 | 120.56 | 126.61
0.1 | 0.0034914 | 52.056 | 133.28 | 140.52
0.11 | 0.0036364 | 54.802 | 146.19 | 154.94
0.12 | 0.0037746 | 57.12 | 159.11 | 169.28
0.13 | 0.0039073 | 59.25 | 171.36 | 183.29
0.14 | 0.0040453 | 61.13 | 183.58 | 197.05
0.15 | 0.004191 | 62.84 | 195.95 | 211.13
0.16 | 0.0043151 | 64.31 | 207.84 | 224.79
0.17 | 0.0044568 | 65.72 | 219.48 | 238.11
0.18 | 0.004596 | 66.86 | 230.89 | 251.72
0.19 | 0.0047262 | 68 | 242.38 | 265.21
0.2 | 0.0048836 | 69.08 | 253.23 | 278.21
0.21 | 0.0050384 | 70.01 | 263.79 | 291.14
0.22 | 0.0051993 | 70.97 | 274.65 | 304.07
0.23 | 0.0053548 | 71.81 | 284.82 | 317.12
0.24 | 0.0055209 | 72.79 | 294.59 | 329.34
0.25 | 0.0056998 | 73.66 | 304.25 | 341.84
0.26 | 0.005736 | 74.59 | 313.71 | 354.18
0.27 | 0.005945 | 75.74 | 322.72 | 366.03
0.28 | 0.006159 | 76.64 | 331.36 | 378.05
0.29 | 0.006363 | 77.67 | 339.93 | 389.92
0.3 | 0.006543 | 78.8 | 348.07 | 401.36
0.31 | 0.006765 | 79.87 | 355.93 | 412.65
0.32 | 0.006974 | 80.85 | 363.42 | 424.02
0.33 | 0.007196 | 81.8 | 370.94 | 435.09
0.34 | 0.007409 | 82.82 | 377.86 | 445.77
0.35 | 0.007624 | 83.82 | 384.43 | 456.23
0.36 | 0.007873 | 84.8 | 390.88 | 466.72
0.37 | 0.008067 | 85.6 | 397 | 477.19
0.38 | 0.008342 | 86.57 | 402.77 | 487
0.39 | 0.008617 | 87.66 | 408.17 | 496.56
0.4 | 0.008905 | 88.52 | 413.41 | 506.21
0.41 | 0.009141 | 89.53 | 418.44 | 515.6
0.42 | 0.009442 | 90.25 | 423.11 | 524.81
0.43 | 0.009723 | 91.36 | 427.56 | 533.45
0.44 | 0.010034 | 92.21 | 431.82 | 542.19
0.45 | 0.010375 | 93.06 | 435.89 | 550.76
0.46 | 0.01073 | 94 | 439.7 | 559.08
0.47 | 0.011077 | 95 | 443.33 | 566.97
0.48 | 0.011395 | 95.93 | 446.82 | 574.8
0.49 | 0.011851 | 96.79 | 450.17 | 582.2
0.5 | 0.012263 | 97.79 | 453.36 | 589.8
0.51 | 0.012728 | 98.75 | 456.49 | 597.2
0.52 | 0.013144 | 99.71 | 459.48 | 603.9
0.53 | 0.013649 | 100.64 | 462.34 | 610.7
0.54 | 0.014142 | 101.56 | 465.19 | 617.4
0.55 | 0.014633 | 102.68 | 467.87 | 623.8
0.56 | 0.015247 | 103.51 | 470.55 | 629.7
0.57 | 0.015821 | 104.56 | 473.11 | 635.7
0.58 | 0.01643 | 105.5 | 475.57 | 641.9
0.59 | 0.016993 | 106.57 | 478.11 | 647.3
0.6 | 0.017643 | 107.67 | 480.46 | 652.5
0.61 | 0.018283 | 108.49 | 482.81 | 657.8
0.62 | 0.018981 | 109.53 | 485.11 | 662.9
0.63 | 0.019694 | 110.64 | 487.4 | 667.7
0.64 | 0.020448 | 111.7 | 489.58 | 672.2
0.65 | 0.021227 | 112.67 | 491.73 | 676.4
0.66 | 0.021928 | 113.64 | 493.81 | 680.4
0.67 | 0.022732 | 114.72 | 495.86 | 684.6
0.68 | 0.023588 | 115.79 | 497.98 | 688.4
0.69 | 0.024462 | 116.85 | 499.86 | 692
0.7 | 0.02516 | 117.75 | 501.79 | 695.8
0.71 | 0.026128 | 118.81 | 503.62 | 698.7
0.72 | 0.026947 | 119.9 | 505.42 | 701.8
0.73 | 0.027944 | 120.9 | 507.29 | 704.8
0.74 | 0.02887 | 122.14 | 508.96 | 708
0.75 | 0.029803 | 122.99 | 510.59 | 710.4
0.76 | 0.030907 | 124.07 | 512.27 | 713
0.77 | 0.031755 | 125.09 | 513.77 | 715.4
0.78 | 0.032873 | 126.17 | 515.25 | 717.6
0.79 | 0.033799 | 127.28 | 516.8 | 720.3
0.8 | 0.035016 | 128.34 | 518.24 | 722
0.81 | 0.036012 | 129.46 | 519.65 | 724
0.82 | 0.037177 | 130.5 | 520.99 | 725.9
0.83 | 0.038383 | 131.56 | 522.21 | 727.7
0.84 | 0.039585 | 132.66 | 523.6 | 729.1
0.85 | 0.040519 | 133.82 | 524.93 | 730.7
0.86 | 0.041846 | 134.98 | 526.13 | 732.3
0.87 | 0.043246 | 135.99 | 527.32 | 733.7
0.88 | 0.044217 | 137.21 | 528.41 | 734.9
0.89 | 0.045661 | 138.21 | 529.65 | 736.3
0.9 | 0.046934 | 139.53 | 530.79 | 737.3
0.91 | 0.048289 | 140.68 | 531.93 | 738.5
0.92 | 0.049534 | 141.83 | 532.98 | 739.5
0.93 | 0.050884 | 142.96 | 534.05 | 740.5
0.94 | 0.052346 | 144.06 | 535.12 | 741.5
0.95 | 0.053584 | 145.27 | 536.26 | 742.5
0.96 | 0.055217 | 146.5 | 537.4 | 743.1
0.97 | 0.056728 | 147.71 | 538.31 | 743.9
0.98 | 0.05826 | 148.77 | 539.39 | 744.7
0.99 | 0.05972 | 149.9 | 540.5 | 745.7
1 | 0.06113 | 151.07 | 541.5 | 746.3