## I-V Characteristic (mA-mm)
VDS (V) | VGS = -0.300 V | VGS = 0.100 V | VGS = 0.500 V | VGS = 0.900 V
0 | 2.3403e-05 | -0.44824 | -0.8825 | -6.441
0.01 | 0.0008009 | 7.11 | 13.353 | 9.193
0.02 | 0.0013684 | 14.141 | 27.364 | 24.325
0.03 | 0.0017968 | 20.602 | 41.29 | 39.515
0.04 | 0.0021225 | 26.613 | 55.273 | 54.845
0.05 | 0.0023798 | 32.071 | 69 | 69.91
0.06 | 0.0025826 | 37.013 | 82.74 | 84.97
0.07 | 0.002759 | 41.444 | 96.69 | 99.87
0.08 | 0.002906 | 45.35 | 109.93 | 114.93
0.09 | 0.0030369 | 48.816 | 123.28 | 129.6
0.1 | 0.0031771 | 51.878 | 136.55 | 144.15
0.11 | 0.0032883 | 54.578 | 149.69 | 158.88
0.12 | 0.0034076 | 56.982 | 162.7 | 173.34
0.13 | 0.0035268 | 58.83 | 175.35 | 187.93
0.14 | 0.0036468 | 60.73 | 187.94 | 201.9
0.15 | 0.0037651 | 62.37 | 200.32 | 216.17
0.16 | 0.0038847 | 63.87 | 212.36 | 230.22
0.17 | 0.0040138 | 65.26 | 224.47 | 244.13
0.18 | 0.0041329 | 66.42 | 236.04 | 257.82
0.19 | 0.0042454 | 67.58 | 247.52 | 271.64
0.2 | 0.0043773 | 68.54 | 258.81 | 285.13
0.21 | 0.0045191 | 69.54 | 269.89 | 298.38
0.22 | 0.0046609 | 70.47 | 280.38 | 311.68
0.23 | 0.0048068 | 71.37 | 290.85 | 324.72
0.24 | 0.0049373 | 72.22 | 300.98 | 337.49
0.25 | 0.005086 | 73.18 | 310.78 | 350.17
0.26 | 0.0052319 | 74.16 | 320.2 | 362.56
0.27 | 0.0053983 | 74.99 | 329.41 | 375.25
0.28 | 0.0055656 | 76.1 | 338.31 | 387.19
0.29 | 0.005674 | 77.15 | 346.79 | 399.2
0.3 | 0.005855 | 78.17 | 354.97 | 411.05
0.31 | 0.006037 | 79.27 | 363.12 | 422.6
0.32 | 0.006223 | 80.15 | 370.66 | 434.04
0.33 | 0.00643 | 81.23 | 378.03 | 445.39
0.34 | 0.006605 | 82.17 | 385.1 | 456.41
0.35 | 0.006811 | 83.1 | 391.81 | 467.01
0.36 | 0.007013 | 84.18 | 398.33 | 477.79
0.37 | 0.007245 | 85.01 | 404.34 | 488.1
0.38 | 0.007433 | 85.95 | 410.14 | 498.25
0.39 | 0.007667 | 86.91 | 415.7 | 508.04
0.4 | 0.007896 | 87.85 | 420.96 | 517.68
0.41 | 0.008137 | 88.73 | 425.95 | 527.39
0.42 | 0.00839 | 89.64 | 430.62 | 536.54
0.43 | 0.008647 | 90.58 | 435.13 | 545.4
0.44 | 0.008937 | 91.52 | 439.51 | 554.25
0.45 | 0.00918 | 92.52 | 443.47 | 562.73
0.46 | 0.009491 | 93.25 | 447.35 | 571.2
0.47 | 0.009794 | 94.28 | 451.1 | 579
0.48 | 0.010167 | 95.21 | 454.65 | 587.2
0.49 | 0.010477 | 96.15 | 457.99 | 594.3
0.5 | 0.010867 | 97.06 | 461.25 | 602
0.51 | 0.011222 | 97.91 | 464.39 | 609.2
0.52 | 0.0116 | 98.91 | 467.49 | 616.3
0.53 | 0.012064 | 99.97 | 470.44 | 623.1
0.54 | 0.012497 | 100.92 | 473.18 | 629.3
0.55 | 0.012944 | 101.88 | 475.97 | 635.9
0.56 | 0.013421 | 102.82 | 478.69 | 641.9
0.57 | 0.013957 | 103.87 | 481.3 | 647.9
0.58 | 0.014483 | 104.85 | 483.92 | 653.7
0.59 | 0.015011 | 105.81 | 486.25 | 658.9
0.6 | 0.015517 | 106.73 | 488.79 | 664.2
0.61 | 0.016108 | 107.84 | 491.16 | 669.3
0.62 | 0.016725 | 108.8 | 493.53 | 674.1
0.63 | 0.017299 | 109.82 | 495.79 | 678.8
0.64 | 0.017993 | 111 | 498 | 683.4
0.65 | 0.018614 | 111.84 | 500.2 | 687.4
0.66 | 0.019327 | 112.96 | 502.36 | 691.2
0.67 | 0.02 | 113.99 | 504.44 | 695.2
0.68 | 0.020721 | 115.04 | 506.41 | 698.8
0.69 | 0.021418 | 116.08 | 508.37 | 702.4
0.7 | 0.022145 | 117.51 | 510.29 | 705.7
0.71 | 0.022942 | 118.93 | 512.24 | 708.6
0.72 | 0.023714 | 120.32 | 514.02 | 711.7
0.73 | 0.02452 | 121.54 | 515.72 | 714.4
0.74 | 0.025287 | 122.7 | 517.47 | 717.1
0.75 | 0.026185 | 124.01 | 519.12 | 719.3
0.76 | 0.026971 | 125.19 | 520.82 | 722
0.77 | 0.027928 | 126.41 | 522.39 | 724
0.78 | 0.028911 | 127.63 | 523.82 | 725.9
0.79 | 0.029814 | 128.61 | 525.28 | 728.1
0.8 | 0.030755 | 129.86 | 526.78 | 729.9
0.81 | 0.031597 | 130.98 | 528.18 | 731.3
0.82 | 0.032612 | 132.08 | 529.48 | 733.1
0.83 | 0.033719 | 133.21 | 530.76 | 734.9
0.84 | 0.034696 | 134.2 | 532.05 | 736.3
0.85 | 0.035718 | 135.29 | 533.29 | 737.7
0.86 | 0.036817 | 136.3 | 534.55 | 738.7
0.87 | 0.037791 | 137.4 | 535.69 | 739.9
0.88 | 0.039036 | 138.29 | 536.94 | 741.1
0.89 | 0.040085 | 139.35 | 538.09 | 742.5
0.9 | 0.041286 | 140.27 | 539.25 | 743.1
0.91 | 0.042516 | 141.22 | 540.42 | 744.3
0.92 | 0.043567 | 142.3 | 541.39 | 745.1
0.93 | 0.044737 | 143.04 | 542.62 | 745.9
0.94 | 0.046159 | 144.07 | 543.66 | 746.6
0.95 | 0.047293 | 144.97 | 544.75 | 747.5
0.96 | 0.048501 | 145.85 | 545.88 | 748.2
0.97 | 0.049886 | 146.85 | 546.86 | 748.9
0.98 | 0.051135 | 147.62 | 547.92 | 749.5
0.99 | 0.052443 | 148.61 | 549.06 | 749.9
1 | 0.053901 | 149.45 | 550.05 | 750.6