## I-V Characteristic (mA-mm)
VDS (V) | VGS = -0.300 V | VGS = 0.100 V | VGS = 0.500 V | VGS = 0.900 V
0 | 2.1077e-05 | -0.45466 | -0.6938 | -6.464
0.01 | 0.0008442 | 7.167 | 13.293 | 8.856
0.02 | 0.0014495 | 14.243 | 27.105 | 23.976
0.03 | 0.0019019 | 20.772 | 40.993 | 39.117
0.04 | 0.0022504 | 26.798 | 55.15 | 54.283
0.05 | 0.0025251 | 32.318 | 68.45 | 69.34
0.06 | 0.0027396 | 37.364 | 82.46 | 84.22
0.07 | 0.0029301 | 41.805 | 96.07 | 99.08
0.08 | 0.003085 | 45.756 | 109.19 | 113.74
0.09 | 0.0032362 | 49.308 | 122.5 | 128.61
0.1 | 0.0033695 | 52.439 | 135.91 | 142.88
0.11 | 0.0035021 | 55.187 | 148.98 | 157.35
0.12 | 0.0036337 | 57.48 | 161.66 | 172.28
0.13 | 0.0037542 | 59.64 | 174.47 | 186.35
0.14 | 0.003885 | 61.55 | 187 | 200.21
0.15 | 0.0040095 | 63.19 | 199.03 | 214.53
0.16 | 0.0041396 | 64.8 | 211.36 | 228.49
0.17 | 0.004263 | 66.06 | 223.36 | 242.19
0.18 | 0.0044006 | 67.23 | 234.77 | 255.72
0.19 | 0.0045484 | 68.39 | 246.2 | 269.65
0.2 | 0.0046894 | 69.44 | 257.64 | 282.87
0.21 | 0.0048341 | 70.41 | 268.64 | 296.08
0.22 | 0.004982 | 71.31 | 279.04 | 309.35
0.23 | 0.0051213 | 72.26 | 289.45 | 322.52
0.24 | 0.0052839 | 73.17 | 299.74 | 334.94
0.25 | 0.0054331 | 74.09 | 309.46 | 347.53
0.26 | 0.005606 | 74.98 | 318.79 | 360.49
0.27 | 0.005616 | 76.03 | 328.1 | 372.61
0.28 | 0.005827 | 77.06 | 337.04 | 384.49
0.29 | 0.006012 | 78.05 | 345.37 | 396.68
0.3 | 0.006208 | 79.22 | 353.79 | 408.44
0.31 | 0.006399 | 80.15 | 361.85 | 420
0.32 | 0.006597 | 81.25 | 369.43 | 431.17
0.33 | 0.006802 | 82.17 | 376.81 | 442.72
0.34 | 0.006992 | 83.24 | 383.87 | 453.66
0.35 | 0.007231 | 84.22 | 390.74 | 464.27
0.36 | 0.007456 | 85.07 | 397.25 | 474.9
0.37 | 0.007692 | 86.05 | 403.29 | 485.45
0.38 | 0.00791 | 87.05 | 409.14 | 495.6
0.39 | 0.00816 | 87.93 | 414.73 | 505.31
0.4 | 0.008407 | 88.81 | 420.06 | 515.16
0.41 | 0.008688 | 89.69 | 425.03 | 524.69
0.42 | 0.008949 | 90.72 | 429.77 | 534.03
0.43 | 0.009236 | 91.66 | 434.31 | 542.83
0.44 | 0.009538 | 92.52 | 438.65 | 551.54
0.45 | 0.009815 | 93.29 | 442.71 | 560.35
0.46 | 0.010146 | 94.39 | 446.61 | 568.75
0.47 | 0.010478 | 95.35 | 450.28 | 576.4
0.48 | 0.010868 | 96.23 | 453.91 | 584.8
0.49 | 0.011201 | 97.21 | 457.19 | 592.6
0.5 | 0.011562 | 98.07 | 460.54 | 599.9
0.51 | 0.012001 | 99.13 | 463.65 | 607
0.52 | 0.012455 | 100.06 | 466.73 | 614.2
0.53 | 0.012893 | 100.96 | 469.6 | 620.7
0.54 | 0.013388 | 101.98 | 472.46 | 627.5
0.55 | 0.013923 | 102.9 | 475.13 | 633.7
0.56 | 0.014391 | 103.91 | 477.87 | 640.3
0.57 | 0.014956 | 104.87 | 480.45 | 645.9
0.58 | 0.015546 | 105.91 | 482.98 | 651.7
0.59 | 0.016136 | 106.83 | 485.49 | 657.1
0.6 | 0.016666 | 107.84 | 487.95 | 662.7
0.61 | 0.017337 | 108.87 | 490.25 | 667.7
0.62 | 0.017965 | 109.95 | 492.69 | 672.5
0.63 | 0.018606 | 111.02 | 494.81 | 677.2
0.64 | 0.019359 | 111.89 | 497.08 | 681.6
0.65 | 0.020105 | 113 | 499.24 | 686.2
0.66 | 0.020857 | 113.96 | 501.38 | 690
0.67 | 0.021511 | 115.08 | 503.34 | 693.9
0.68 | 0.022315 | 116.17 | 505.39 | 697.6
0.69 | 0.023143 | 117.21 | 507.32 | 701
0.7 | 0.023964 | 118.25 | 509.18 | 704.5
0.71 | 0.024765 | 119.22 | 511.13 | 707.7
0.72 | 0.025561 | 120.31 | 512.82 | 710.8
0.73 | 0.026492 | 121.32 | 514.74 | 713.3
0.74 | 0.027268 | 122.42 | 516.37 | 716.2
0.75 | 0.02825 | 123.47 | 518.03 | 718.8
0.76 | 0.029258 | 124.49 | 519.77 | 721.3
0.77 | 0.030116 | 125.53 | 521.21 | 723.6
0.78 | 0.031105 | 126.54 | 522.85 | 725.5
0.79 | 0.032166 | 127.71 | 524.24 | 727.7
0.8 | 0.033202 | 128.82 | 525.75 | 729.7
0.81 | 0.034184 | 129.81 | 527.1 | 731.3
0.82 | 0.035252 | 130.92 | 528.41 | 732.9
0.83 | 0.036419 | 131.94 | 529.83 | 734.9
0.84 | 0.037529 | 133.16 | 531.09 | 735.9
0.85 | 0.038511 | 134.28 | 532.37 | 737.7
0.86 | 0.039886 | 135.34 | 533.43 | 738.9
0.87 | 0.040991 | 136.49 | 534.73 | 740.5
0.88 | 0.042128 | 137.55 | 535.95 | 741.5
0.89 | 0.043334 | 138.71 | 537.11 | 742.7
0.9 | 0.044594 | 139.95 | 538.26 | 743.5
0.91 | 0.04586 | 141.06 | 539.2 | 744.3
0.92 | 0.047056 | 142.22 | 540.43 | 745.2
0.93 | 0.048371 | 143.38 | 541.56 | 746.3
0.94 | 0.049765 | 144.54 | 542.6 | 747.5
0.95 | 0.05113 | 145.74 | 543.74 | 748
0.96 | 0.052561 | 147.09 | 544.62 | 748.9
0.97 | 0.05403 | 148.09 | 545.74 | 749.5
0.98 | 0.055534 | 149.41 | 546.82 | 750.3
0.99 | 0.056993 | 150.62 | 547.92 | 750.9
1 | 0.05818 | 151.76 | 548.9 | 751.2