## I-V Characteristic (mA-mm)
VDS (V) | VGS = -0.300 V | VGS = 0.100 V | VGS = 0.500 V | VGS = 0.900 V
0 | 3.2636e-05 | -0.34931 | -0.6474 | -6.999
0.01 | 0.0008445 | 6.283 | 10.667 | 5.634
0.02 | 0.0014424 | 12.48 | 21.748 | 18.262
0.03 | 0.0018876 | 18.284 | 32.922 | 30.982
0.04 | 0.002231 | 23.684 | 44.121 | 43.363
0.05 | 0.0024987 | 28.56 | 55.045 | 55.76
0.06 | 0.0027214 | 32.955 | 66.06 | 67.91
0.07 | 0.0029093 | 36.956 | 76.92 | 80.53
0.08 | 0.0030678 | 40.523 | 87.7 | 92.69
0.09 | 0.0032155 | 43.665 | 98.65 | 104.5
0.1 | 0.003357 | 46.435 | 109.17 | 116.99
0.11 | 0.0034842 | 48.884 | 119.7 | 129.03
0.12 | 0.0036165 | 51.057 | 130.19 | 140.77
0.13 | 0.003737 | 52.934 | 140.65 | 152.66
0.14 | 0.0038516 | 54.595 | 150.73 | 164.49
0.15 | 0.0039967 | 56.022 | 160.85 | 176.35
0.16 | 0.0041201 | 57.25 | 170.88 | 187.73
0.17 | 0.0042536 | 58.49 | 180.56 | 199.41
0.18 | 0.0043868 | 59.6 | 190 | 210.89
0.19 | 0.0045276 | 60.51 | 199.87 | 222.3
0.2 | 0.0046658 | 61.41 | 209.13 | 233.48
0.21 | 0.0047981 | 62.31 | 218.13 | 244.78
0.22 | 0.0049541 | 63.1 | 227.1 | 255.75
0.23 | 0.0051041 | 63.8 | 236.01 | 266.7
0.24 | 0.0052446 | 64.56 | 244.5 | 277.82
0.25 | 0.0054146 | 65.3 | 252.77 | 288.55
0.26 | 0.0055717 | 66.04 | 260.96 | 299.02
0.27 | 0.005692 | 66.72 | 268.9 | 309.6
0.28 | 0.005865 | 67.54 | 276.49 | 320.1
0.29 | 0.00606 | 68.38 | 283.92 | 330.53
0.3 | 0.006254 | 69.08 | 291.17 | 340.47
0.31 | 0.006456 | 69.99 | 297.99 | 350.84
0.32 | 0.006643 | 70.89 | 304.57 | 360.85
0.33 | 0.006852 | 71.75 | 311.1 | 370.76
0.34 | 0.007051 | 72.46 | 317.32 | 380.37
0.35 | 0.007261 | 73.29 | 323.15 | 390.09
0.36 | 0.007482 | 74.11 | 328.9 | 399.71
0.37 | 0.00772 | 74.93 | 334.45 | 408.94
0.38 | 0.007948 | 75.7 | 339.7 | 418.21
0.39 | 0.008176 | 76.36 | 344.5 | 427.33
0.4 | 0.008447 | 77.28 | 349.33 | 436.41
0.41 | 0.008716 | 78.1 | 353.69 | 445.19
0.42 | 0.008991 | 78.79 | 357.93 | 453.65
0.43 | 0.009264 | 79.57 | 361.96 | 462.56
0.44 | 0.00956 | 80.27 | 365.73 | 471.07
0.45 | 0.009874 | 81.21 | 369.31 | 479.32
0.46 | 0.010195 | 81.86 | 372.62 | 487.38
0.47 | 0.010538 | 82.55 | 375.8 | 495.56
0.48 | 0.010876 | 83.42 | 378.96 | 503.89
0.49 | 0.01125 | 84.22 | 381.81 | 511.79
0.5 | 0.011621 | 84.93 | 384.61 | 519.76
0.51 | 0.01205 | 85.66 | 387.28 | 527.61
0.52 | 0.012488 | 86.51 | 389.88 | 535.68
0.53 | 0.012954 | 87.26 | 392.35 | 543.31
0.54 | 0.01341 | 88.05 | 394.66 | 550.84
0.55 | 0.01391 | 88.7 | 396.96 | 558.52
0.56 | 0.014458 | 89.62 | 399.25 | 566.24
0.57 | 0.014949 | 90.49 | 401.47 | 575.8
0.58 | 0.015581 | 91.16 | 403.58 | 582.4
0.59 | 0.016196 | 91.92 | 405.68 | 589.4
0.6 | 0.016782 | 92.86 | 407.83 | 595.9
0.61 | 0.017388 | 93.7 | 409.78 | 602.6
0.62 | 0.018011 | 94.5 | 411.72 | 609
0.63 | 0.018665 | 95.19 | 413.57 | 615.4
0.64 | 0.019382 | 96.06 | 415.65 | 621.4
0.65 | 0.020084 | 96.99 | 417.56 | 627.7
0.66 | 0.0208 | 97.88 | 419.25 | 633.5
0.67 | 0.02155 | 98.59 | 421.08 | 639.5
0.68 | 0.02223 | 99.41 | 422.84 | 648.9
0.69 | 0.023122 | 100.22 | 424.69 | 654.2
0.7 | 0.02391 | 101.15 | 426.53 | 658.6
0.71 | 0.0248 | 102.04 | 428.17 | 663.5
0.72 | 0.025541 | 102.79 | 429.74 | 667.8
0.73 | 0.026445 | 103.67 | 431.52 | 672.5
0.74 | 0.027373 | 104.46 | 433.15 | 677.2
0.75 | 0.028275 | 105.32 | 434.75 | 680.8
0.76 | 0.029178 | 106.33 | 436.4 | 685.1
0.77 | 0.03017 | 107.09 | 437.95 | 688.8
0.78 | 0.031091 | 107.94 | 439.58 | 692.6
0.79 | 0.03204 | 108.76 | 441.08 | 696
0.8 | 0.03316 | 109.61 | 442.55 | 699.3
0.81 | 0.034203 | 110.52 | 444.07 | 702.4
0.82 | 0.035324 | 111.46 | 445.48 | 705.6
0.83 | 0.036246 | 112.28 | 446.88 | 708.5
0.84 | 0.037398 | 113.16 | 448.33 | 711.2
0.85 | 0.038562 | 113.96 | 449.66 | 714.4
0.86 | 0.039647 | 114.92 | 451.05 | 716.5
0.87 | 0.040811 | 115.89 | 452.29 | 719.2
0.88 | 0.042042 | 116.87 | 453.39 | 721.3
0.89 | 0.043371 | 117.69 | 454.54 | 722.9
0.9 | 0.044494 | 118.67 | 455.77 | 724.9
0.91 | 0.045713 | 119.47 | 456.94 | 726.7
0.92 | 0.047004 | 120.54 | 458.24 | 728.7
0.93 | 0.048446 | 121.57 | 459.45 | 730.3
0.94 | 0.049701 | 122.42 | 460.72 | 731.6
0.95 | 0.051129 | 123.38 | 461.97 | 733.3
0.96 | 0.05241 | 124.2 | 463.04 | 734.9
0.97 | 0.053701 | 125.23 | 464.22 | 736.1
0.98 | 0.055308 | 126.19 | 465.49 | 737.3
0.99 | 0.056714 | 127.21 | 466.51 | 738.1
1 | 0.05826 | 128.13 | 467.71 | 739.3