## I-V Characteristic (mA-mm)
VDS (V) | VGS = -0.300 V | VGS = 0.100 V | VGS = 0.500 V | VGS = 0.900 V
0 | 2.9069e-05 | -0.4658 | -0.9776 | -5.886
0.01 | 0.0009324 | 7.649 | 14.865 | 11.145
0.02 | 0.0015961 | 15.338 | 30.312 | 27.913
0.03 | 0.0020994 | 22.219 | 45.897 | 44.691
0.04 | 0.0024836 | 28.74 | 61.26 | 61.34
0.05 | 0.0027909 | 34.71 | 76.9 | 78.12
0.06 | 0.0030352 | 39.981 | 92.1 | 94.92
0.07 | 0.0032349 | 44.843 | 106.89 | 111.36
0.08 | 0.0034239 | 49.161 | 122.14 | 127.41
0.09 | 0.0035784 | 52.958 | 137.07 | 143.94
0.1 | 0.003734 | 56.28 | 151.24 | 160.16
0.11 | 0.0038853 | 59.18 | 165.82 | 175.83
0.12 | 0.0040369 | 61.75 | 180.46 | 192.08
0.13 | 0.0041868 | 64.11 | 194.13 | 207.91
0.14 | 0.0043145 | 66.18 | 207.71 | 223.08
0.15 | 0.0044613 | 68.13 | 221.57 | 238.51
0.16 | 0.0046098 | 69.73 | 234.96 | 253.95
0.17 | 0.0047538 | 71.25 | 247.82 | 269.28
0.18 | 0.0049218 | 72.61 | 260.41 | 283.65
0.19 | 0.0050793 | 73.83 | 273.23 | 298.66
0.2 | 0.0052444 | 75.02 | 285.18 | 313.44
0.21 | 0.0054001 | 76.14 | 296.76 | 327.59
0.22 | 0.0055653 | 77.2 | 308.64 | 341.54
0.23 | 0.0057 | 78.21 | 319.91 | 355.93
0.24 | 0.005885 | 79.33 | 330.46 | 369.49
0.25 | 0.006043 | 80.45 | 340.9 | 382.84
0.26 | 0.006269 | 81.6 | 351.4 | 396.45
0.27 | 0.006461 | 82.85 | 361.12 | 409.62
0.28 | 0.006677 | 83.96 | 370.39 | 421.98
0.29 | 0.006886 | 85.21 | 379.72 | 434.71
0.3 | 0.007081 | 86.35 | 388.47 | 447.17
0.31 | 0.007301 | 87.61 | 396.84 | 459.38
0.32 | 0.007494 | 88.7 | 404.9 | 470.78
0.33 | 0.007741 | 89.8 | 412.96 | 482.55
0.34 | 0.007962 | 90.95 | 420.25 | 494.12
0.35 | 0.008216 | 92.04 | 427.23 | 504.96
0.36 | 0.008448 | 93.12 | 434.2 | 515.64
0.37 | 0.008716 | 94.12 | 440.7 | 526.13
0.38 | 0.008973 | 95.17 | 446.92 | 536.48
0.39 | 0.009235 | 96.2 | 452.65 | 546.42
0.4 | 0.00953 | 97.31 | 458.24 | 555.98
0.41 | 0.009831 | 98.37 | 463.67 | 565.21
0.42 | 0.010121 | 99.32 | 468.83 | 574.4
0.43 | 0.010394 | 100.38 | 473.55 | 583
0.44 | 0.010772 | 101.44 | 478.11 | 591.4
0.45 | 0.011109 | 102.5 | 482.57 | 599.6
0.46 | 0.011458 | 103.63 | 486.85 | 607.5
0.47 | 0.01185 | 104.51 | 490.84 | 615.6
0.48 | 0.012249 | 105.65 | 494.67 | 622.9
0.49 | 0.012665 | 106.71 | 498.42 | 629.7
0.5 | 0.013064 | 107.85 | 501.99 | 636.6
0.51 | 0.013568 | 108.83 | 505.36 | 643.3
0.52 | 0.014135 | 109.93 | 508.72 | 649.8
0.53 | 0.014653 | 111 | 511.94 | 655.7
0.54 | 0.015114 | 112.2 | 515.14 | 661.7
0.55 | 0.015749 | 113.24 | 518.01 | 667.3
0.56 | 0.016337 | 114.28 | 521.05 | 672.9
0.57 | 0.017001 | 115.45 | 523.91 | 677.6
0.58 | 0.017568 | 116.69 | 526.76 | 682.7
0.59 | 0.018221 | 117.75 | 529.4 | 687.2
0.6 | 0.018937 | 119 | 532.01 | 691.7
0.61 | 0.019577 | 120 | 534.6 | 696.2
0.62 | 0.020296 | 121.22 | 537.15 | 699.9
0.63 | 0.0211 | 122.42 | 539.57 | 703.6
0.64 | 0.021915 | 123.59 | 541.83 | 707.2
0.65 | 0.022664 | 124.78 | 544.17 | 710.1
0.66 | 0.023471 | 125.97 | 546.4 | 713.6
0.67 | 0.024367 | 127.11 | 548.53 | 716.2
0.68 | 0.02528 | 128.29 | 550.71 | 719.2
0.69 | 0.026173 | 129.5 | 552.59 | 721.7
0.7 | 0.027046 | 130.58 | 554.55 | 723.7
0.71 | 0.027983 | 131.84 | 556.45 | 725.9
0.72 | 0.028932 | 133 | 558.25 | 727.9
0.73 | 0.029899 | 134.22 | 560.01 | 729.9
0.74 | 0.030915 | 135.52 | 561.67 | 731.9
0.75 | 0.03202 | 136.47 | 563.33 | 733.5
0.76 | 0.032957 | 137.83 | 564.9 | 734.9
0.77 | 0.034146 | 138.99 | 566.44 | 736.3
0.78 | 0.035129 | 140.22 | 567.88 | 737.9
0.79 | 0.036262 | 141.5 | 569.34 | 738.8
0.8 | 0.037463 | 142.58 | 570.3 | 740.2
0.81 | 0.038739 | 143.9 | 572 | 741.2
0.82 | 0.039922 | 145.15 | 573.2 | 742.2
0.83 | 0.040971 | 146.41 | 574.5 | 743.1
0.84 | 0.042494 | 147.57 | 575.5 | 744.1
0.85 | 0.043718 | 148.85 | 576.9 | 744.9
0.86 | 0.045006 | 150.12 | 578.1 | 745.9
0.87 | 0.046294 | 151.42 | 579.1 | 746.5
0.88 | 0.047561 | 152.78 | 580.5 | 747.3
0.89 | 0.049014 | 153.94 | 581.6 | 747.7
0.9 | 0.050188 | 155.32 | 582.8 | 748.3
0.91 | 0.051733 | 156.59 | 583.8 | 748.9
0.92 | 0.053236 | 157.88 | 584.8 | 749.5
0.93 | 0.054518 | 159.36 | 586.2 | 750
0.94 | 0.055983 | 160.59 | 587.2 | 750.3
0.95 | 0.05736 | 161.98 | 588 | 750.8
0.96 | 0.05892 | 163.25 | 589.2 | 751.1
0.97 | 0.06078 | 164.54 | 590.4 | 751.6
0.98 | 0.06261 | 165.89 | 591.4 | 752.2
0.99 | 0.06381 | 167.25 | 592.4 | 752.4
1 | 0.06555 | 168.62 | 593.3 | 752.7