## I-V Characteristic (mA-mm)
VDS (V) | VGS = -0.300 V | VGS = 0.100 V | VGS = 0.500 V | VGS = 0.900 V
0 | 2.3465e-05 | -0.4477 | -0.6761 | -6.449
0.01 | 0.0008969 | 7.319 | 13.29 | 9.109
0.02 | 0.0015387 | 14.328 | 27.233 | 24.173
0.03 | 0.0020226 | 20.921 | 41.125 | 39.354
0.04 | 0.0023949 | 27.098 | 55.232 | 54.582
0.05 | 0.0026837 | 32.603 | 68.78 | 69.62
0.06 | 0.0029085 | 37.678 | 82.57 | 84.62
0.07 | 0.0031185 | 42.236 | 96.35 | 99.47
0.08 | 0.0032912 | 46.272 | 109.62 | 114.37
0.09 | 0.0034474 | 49.851 | 122.94 | 129.05
0.1 | 0.0035971 | 53.013 | 136.25 | 143.54
0.11 | 0.00374 | 55.841 | 149.45 | 158.15
0.12 | 0.0038806 | 58.12 | 162.22 | 172.84
0.13 | 0.0040076 | 60.3 | 174.99 | 187.05
0.14 | 0.0041477 | 62.27 | 187.53 | 201.18
0.15 | 0.0042939 | 63.99 | 199.81 | 215.38
0.16 | 0.0044143 | 65.56 | 212.13 | 229.33
0.17 | 0.0045677 | 66.86 | 224.1 | 243.3
0.18 | 0.0047112 | 68.18 | 235.64 | 256.74
0.19 | 0.004863 | 69.39 | 247.22 | 270.48
0.2 | 0.0050157 | 70.37 | 258.44 | 284.05
0.21 | 0.0051749 | 71.42 | 269.55 | 297.12
0.22 | 0.0053427 | 72.33 | 280.15 | 310.38
0.23 | 0.0054908 | 73.38 | 290.62 | 323.51
0.24 | 0.0056702 | 74.34 | 300.81 | 336.21
0.25 | 0.005702 | 75.2 | 310.58 | 348.73
0.26 | 0.005909 | 76.3 | 320.02 | 361.41
0.27 | 0.006083 | 77.24 | 329.38 | 373.9
0.28 | 0.006297 | 78.39 | 338.22 | 385.92
0.29 | 0.006497 | 79.45 | 346.79 | 397.85
0.3 | 0.006713 | 80.47 | 355.19 | 409.71
0.31 | 0.006909 | 81.55 | 363.31 | 421.42
0.32 | 0.007129 | 82.58 | 370.92 | 432.58
0.33 | 0.007359 | 83.65 | 378.37 | 443.94
0.34 | 0.007558 | 84.65 | 385.45 | 455.03
0.35 | 0.007827 | 85.53 | 392.34 | 465.65
0.36 | 0.008063 | 86.55 | 398.82 | 476.4
0.37 | 0.008325 | 87.55 | 404.96 | 486.66
0.38 | 0.008548 | 88.53 | 410.89 | 496.82
0.39 | 0.008805 | 89.41 | 416.48 | 506.73
0.4 | 0.009086 | 90.48 | 421.9 | 516.44
0.41 | 0.009366 | 91.28 | 426.86 | 525.87
0.42 | 0.009641 | 92.32 | 431.69 | 535.18
0.43 | 0.009957 | 93.25 | 436.27 | 544.23
0.44 | 0.010279 | 94.25 | 440.61 | 553.03
0.45 | 0.010571 | 95.15 | 444.75 | 561.5
0.46 | 0.010962 | 96.03 | 448.73 | 569.97
0.47 | 0.011318 | 97.03 | 452.5 | 578
0.48 | 0.011741 | 97.99 | 456.09 | 585.5
0.49 | 0.012098 | 98.97 | 459.46 | 593.6
0.5 | 0.012542 | 99.79 | 462.84 | 601
0.51 | 0.013016 | 100.8 | 466.01 | 607.9
0.52 | 0.013447 | 101.86 | 469.11 | 615.3
0.53 | 0.013942 | 102.79 | 472.04 | 621.8
0.54 | 0.014457 | 103.83 | 474.89 | 628.7
0.55 | 0.014992 | 104.66 | 477.73 | 634.9
0.56 | 0.015546 | 105.69 | 480.48 | 641.5
0.57 | 0.016179 | 106.79 | 483.12 | 646.9
0.58 | 0.016731 | 107.77 | 485.59 | 652.6
0.59 | 0.017418 | 108.81 | 488.24 | 658.2
0.6 | 0.01805 | 109.77 | 490.66 | 663.5
0.61 | 0.018711 | 110.9 | 493.12 | 668.5
0.62 | 0.019448 | 111.9 | 495.44 | 673.6
0.63 | 0.020046 | 112.94 | 497.67 | 678.2
0.64 | 0.020839 | 113.93 | 500.04 | 682.7
0.65 | 0.021653 | 114.99 | 502.26 | 686.8
0.66 | 0.022436 | 116.11 | 504.33 | 691
0.67 | 0.023146 | 117.14 | 506.42 | 695
0.68 | 0.024087 | 118.19 | 508.43 | 698.7
0.69 | 0.024855 | 119.12 | 510.48 | 702
0.7 | 0.025768 | 120.26 | 512.42 | 705.3
0.71 | 0.026655 | 121.36 | 514.29 | 708.6
0.72 | 0.027667 | 122.39 | 516.04 | 711.7
0.73 | 0.028573 | 123.54 | 517.86 | 714.4
0.74 | 0.029444 | 124.46 | 519.6 | 717.2
0.75 | 0.030439 | 125.67 | 521.28 | 719.6
0.76 | 0.03149 | 126.69 | 522.95 | 722
0.77 | 0.032491 | 127.8 | 524.39 | 724.2
0.78 | 0.033497 | 128.88 | 526.03 | 726.5
0.79 | 0.034541 | 129.93 | 527.52 | 728.3
0.8 | 0.03569 | 131.06 | 528.98 | 730.3
0.81 | 0.03681 | 132.2 | 530.39 | 732.1
0.82 | 0.037886 | 133.33 | 531.64 | 733.5
0.83 | 0.039111 | 134.32 | 533.05 | 735.4
0.84 | 0.040365 | 135.48 | 534.32 | 736.9
0.85 | 0.041449 | 136.67 | 535.56 | 738.3
0.86 | 0.042762 | 137.79 | 536.73 | 739.5
0.87 | 0.04402 | 138.99 | 538.04 | 740.9
0.88 | 0.045453 | 140.07 | 539.15 | 742.1
0.89 | 0.046575 | 141.34 | 540.34 | 743.1
0.9 | 0.047882 | 142.5 | 541.47 | 744.3
0.91 | 0.049376 | 143.71 | 542.51 | 745.3
0.92 | 0.050508 | 144.87 | 543.79 | 746.1
0.93 | 0.051973 | 146.01 | 544.86 | 747.1
0.94 | 0.053453 | 147.23 | 545.97 | 747.6
0.95 | 0.054897 | 148.42 | 547.08 | 748.5
0.96 | 0.056212 | 149.62 | 547.96 | 749.3
0.97 | 0.05767 | 150.71 | 549.22 | 750
0.98 | 0.0592 | 151.96 | 550.26 | 750.5
0.99 | 0.06085 | 153.2 | 551.3 | 751.3
1 | 0.06247 | 154.42 | 552.34 | 751.9