## I-V Characteristic (mA-mm)
VDS (V) | VGS = -0.300 V | VGS = 0.100 V | VGS = 0.500 V | VGS = 0.900 V
0 | 2.3743e-05 | -0.44263 | -0.867 | -6.147
0.01 | 0.00092 | 7.255 | 13.778 | 9.356
0.02 | 0.0015786 | 14.541 | 27.951 | 25.261
0.03 | 0.002075 | 21.229 | 42.238 | 40.561
0.04 | 0.0024506 | 27.408 | 56.549 | 56.154
0.05 | 0.0027459 | 32.995 | 70.73 | 71.65
0.06 | 0.0029965 | 38.114 | 84.54 | 86.73
0.07 | 0.0032021 | 42.769 | 98.34 | 102.34
0.08 | 0.0033747 | 46.779 | 112.6 | 117.38
0.09 | 0.0035422 | 50.41 | 126.13 | 132.48
0.1 | 0.0037079 | 53.63 | 139.31 | 147.21
0.11 | 0.0038488 | 56.467 | 152.88 | 162.42
0.12 | 0.0039916 | 58.78 | 166.25 | 177.18
0.13 | 0.0041212 | 60.95 | 179.12 | 191.7
0.14 | 0.0042647 | 62.91 | 191.8 | 206.21
0.15 | 0.0044142 | 64.69 | 204.72 | 221.03
0.16 | 0.0045479 | 66.26 | 217.03 | 235.02
0.17 | 0.0047146 | 67.7 | 229.15 | 249.12
0.18 | 0.0048578 | 68.94 | 241.03 | 263.49
0.19 | 0.0050173 | 70.12 | 253.08 | 277.4
0.2 | 0.0051653 | 71.27 | 264.3 | 290.83
0.21 | 0.0053391 | 72.27 | 275.35 | 304.41
0.22 | 0.0055098 | 73.26 | 286.58 | 317.92
0.23 | 0.0056701 | 74.17 | 297.16 | 331.31
0.24 | 0.005725 | 75.23 | 307.18 | 344.09
0.25 | 0.005918 | 76.16 | 317.21 | 357.25
0.26 | 0.006133 | 77.12 | 327.05 | 369.94
0.27 | 0.006315 | 78.35 | 336.43 | 382.33
0.28 | 0.00653 | 79.3 | 345.24 | 394.85
0.29 | 0.006751 | 80.5 | 354.18 | 407.1
0.3 | 0.006969 | 81.64 | 362.61 | 418.75
0.31 | 0.007171 | 82.66 | 370.62 | 430.62
0.32 | 0.007389 | 83.84 | 378.41 | 442.45
0.33 | 0.007611 | 84.79 | 386.1 | 453.85
0.34 | 0.007816 | 85.95 | 393.28 | 464.67
0.35 | 0.008078 | 86.91 | 400.01 | 475.55
0.36 | 0.008332 | 87.9 | 406.64 | 486.43
0.37 | 0.008606 | 88.85 | 412.98 | 497.1
0.38 | 0.00883 | 89.9 | 418.89 | 507.03
0.39 | 0.0091 | 90.87 | 424.44 | 516.86
0.4 | 0.009398 | 91.78 | 429.85 | 526.8
0.41 | 0.009701 | 92.82 | 435.06 | 536.38
0.42 | 0.009988 | 93.73 | 439.92 | 545.57
0.43 | 0.010278 | 94.77 | 444.5 | 554.39
0.44 | 0.010641 | 95.71 | 448.92 | 563.31
0.45 | 0.010946 | 96.67 | 453.13 | 572
0.46 | 0.01134 | 97.68 | 457.12 | 580
0.47 | 0.011717 | 98.64 | 460.95 | 587.8
0.48 | 0.012121 | 99.6 | 464.55 | 595.8
0.49 | 0.01252 | 100.54 | 468.06 | 603.6
0.5 | 0.012924 | 101.58 | 471.42 | 611
0.51 | 0.013407 | 102.56 | 474.73 | 618.1
0.52 | 0.01389 | 103.5 | 477.81 | 624.9
0.53 | 0.014447 | 104.54 | 480.85 | 631.9
0.54 | 0.015023 | 105.57 | 483.83 | 638.1
0.55 | 0.015538 | 106.61 | 486.6 | 644.1
0.56 | 0.016097 | 107.53 | 489.5 | 650.2
0.57 | 0.016722 | 108.61 | 492.16 | 656.2
0.58 | 0.017408 | 109.66 | 494.83 | 661.8
0.59 | 0.018097 | 110.78 | 497.43 | 666.9
0.6 | 0.018741 | 111.84 | 499.88 | 671.8
0.61 | 0.019537 | 112.72 | 502.37 | 677
0.62 | 0.020198 | 113.91 | 504.78 | 681.8
0.63 | 0.020868 | 115.01 | 507.1 | 686.2
0.64 | 0.021695 | 116.09 | 509.42 | 690.2
0.65 | 0.022513 | 117.17 | 511.66 | 694.2
0.66 | 0.023342 | 118.15 | 513.8 | 698.2
0.67 | 0.024139 | 119.23 | 515.97 | 701.7
0.68 | 0.025069 | 120.39 | 518.06 | 705.3
0.69 | 0.025865 | 121.45 | 519.98 | 708.4
0.7 | 0.026831 | 122.43 | 521.96 | 711.5
0.71 | 0.027777 | 123.54 | 523.84 | 714.4
0.72 | 0.028827 | 124.66 | 525.75 | 717.3
0.73 | 0.029703 | 125.72 | 527.58 | 720
0.74 | 0.030623 | 126.9 | 529.22 | 722.1
0.75 | 0.031695 | 127.87 | 530.97 | 724.7
0.76 | 0.03269 | 129.02 | 532.63 | 726.7
0.77 | 0.033931 | 130.14 | 534.22 | 728.9
0.78 | 0.034919 | 131.2 | 535.72 | 730.9
0.79 | 0.035957 | 132.44 | 537.19 | 732.3
0.8 | 0.037176 | 133.51 | 538.65 | 734.3
0.81 | 0.038247 | 134.68 | 540.05 | 735.6
0.82 | 0.039584 | 135.77 | 541.46 | 737.5
0.83 | 0.040752 | 136.91 | 542.69 | 738.7
0.84 | 0.042127 | 138.04 | 544 | 740.2
0.85 | 0.043151 | 139.35 | 545.34 | 741.2
0.86 | 0.044586 | 140.44 | 546.53 | 742.7
0.87 | 0.045987 | 141.66 | 547.89 | 743.9
0.88 | 0.047289 | 142.84 | 548.91 | 744.7
0.89 | 0.048518 | 143.9 | 550.14 | 745.7
0.9 | 0.049829 | 145.23 | 551.25 | 746.3
0.91 | 0.051269 | 146.51 | 552.43 | 747.5
0.92 | 0.052768 | 147.71 | 553.59 | 748
0.93 | 0.054254 | 148.95 | 554.62 | 749.1
0.94 | 0.055786 | 149.98 | 555.69 | 749.5
0.95 | 0.05706 | 151.28 | 556.85 | 750.3
0.96 | 0.05875 | 152.6 | 557.92 | 751.1
0.97 | 0.06033 | 153.91 | 558.94 | 751.5
0.98 | 0.06198 | 155.12 | 560.12 | 752.3
0.99 | 0.06342 | 156.27 | 561.22 | 752.7
1 | 0.06526 | 157.51 | 562.29 | 753.1