## I-V Characteristic (mA-mm)
VDS (V) | VGS = -0.300 V | VGS = 0.100 V | VGS = 0.500 V | VGS = 0.900 V
0 | 2.4704e-05 | -0.48108 | -0.9085 | -6.014
0.01 | 0.0009401 | 7.673 | 14.572 | 10.678
0.02 | 0.001598 | 15.177 | 30.061 | 27.399
0.03 | 0.0020961 | 22.119 | 45.585 | 44.224
0.04 | 0.0024841 | 28.593 | 60.77 | 60.51
0.05 | 0.0027873 | 34.471 | 76.1 | 77.3
0.06 | 0.0030303 | 39.812 | 90.86 | 93.73
0.07 | 0.0032377 | 44.581 | 106.05 | 109.93
0.08 | 0.0034094 | 48.844 | 120.9 | 126.09
0.09 | 0.003577 | 52.655 | 135.36 | 142.34
0.1 | 0.0037282 | 55.987 | 149.89 | 158.31
0.11 | 0.0038662 | 58.81 | 164.36 | 173.95
0.12 | 0.0040279 | 61.47 | 178.48 | 189.88
0.13 | 0.0041669 | 63.71 | 192.06 | 205.59
0.14 | 0.004321 | 65.82 | 205.73 | 220.65
0.15 | 0.0044574 | 67.59 | 219.59 | 236.24
0.16 | 0.0046105 | 69.26 | 232.46 | 251.47
0.17 | 0.0047601 | 70.75 | 245.21 | 266.34
0.18 | 0.0048886 | 72.07 | 258.1 | 280.92
0.19 | 0.0050644 | 73.34 | 270.4 | 295.74
0.2 | 0.0052228 | 74.46 | 282.36 | 310.48
0.21 | 0.0053817 | 75.56 | 294.21 | 324.43
0.22 | 0.0055471 | 76.6 | 305.69 | 338.45
0.23 | 0.00567 | 77.7 | 316.72 | 352.57
0.24 | 0.005847 | 78.72 | 327.59 | 366.19
0.25 | 0.006056 | 79.83 | 338.07 | 379.37
0.26 | 0.006226 | 80.99 | 348.03 | 392.86
0.27 | 0.006457 | 82.1 | 357.68 | 405.97
0.28 | 0.006645 | 83.38 | 367.16 | 418.4
0.29 | 0.006859 | 84.55 | 376.45 | 431.3
0.3 | 0.007041 | 85.69 | 384.97 | 443.57
0.31 | 0.007264 | 86.91 | 393.45 | 455.49
0.32 | 0.007506 | 87.99 | 401.58 | 467.23
0.33 | 0.007732 | 89.14 | 409.3 | 478.99
0.34 | 0.007973 | 90.16 | 416.64 | 490.47
0.35 | 0.0082 | 91.3 | 423.73 | 501.21
0.36 | 0.008461 | 92.3 | 430.62 | 511.97
0.37 | 0.008677 | 93.38 | 437.02 | 522.59
0.38 | 0.008963 | 94.44 | 443.13 | 532.94
0.39 | 0.009234 | 95.49 | 448.92 | 542.73
0.4 | 0.009512 | 96.51 | 454.65 | 552.4
0.41 | 0.009805 | 97.49 | 459.94 | 561.87
0.42 | 0.010108 | 98.55 | 464.92 | 571.2
0.43 | 0.01043 | 99.61 | 469.62 | 579.6
0.44 | 0.010728 | 100.62 | 474.32 | 588.2
0.45 | 0.011109 | 101.74 | 478.75 | 596.8
0.46 | 0.011441 | 102.68 | 482.87 | 604.6
0.47 | 0.01184 | 103.79 | 486.83 | 612.4
0.48 | 0.012224 | 104.77 | 490.61 | 619.8
0.49 | 0.012638 | 105.89 | 494.33 | 626.9
0.5 | 0.013108 | 106.93 | 497.88 | 634.1
0.51 | 0.013566 | 107.94 | 501.23 | 640.7
0.52 | 0.014115 | 109.09 | 504.58 | 647.1
0.53 | 0.014606 | 110.18 | 507.78 | 653.3
0.54 | 0.015177 | 111.18 | 510.85 | 659.4
0.55 | 0.015685 | 112.21 | 513.81 | 665.3
0.56 | 0.016301 | 113.43 | 516.77 | 670.9
0.57 | 0.016906 | 114.59 | 519.62 | 675.8
0.58 | 0.017631 | 115.67 | 522.38 | 680.8
0.59 | 0.018308 | 116.83 | 525.03 | 685.6
0.6 | 0.018988 | 117.87 | 527.69 | 690.2
0.61 | 0.019701 | 119.1 | 530.32 | 694.4
0.62 | 0.020375 | 120.2 | 532.68 | 698.7
0.63 | 0.021165 | 121.36 | 535.14 | 702.5
0.64 | 0.021951 | 122.58 | 537.49 | 706.1
0.65 | 0.022763 | 123.63 | 539.76 | 709.6
0.66 | 0.023568 | 124.87 | 542.02 | 712.6
0.67 | 0.024465 | 126.05 | 544.1 | 715.7
0.68 | 0.025359 | 127.14 | 546.23 | 718.7
0.69 | 0.026268 | 128.29 | 548.21 | 721.2
0.7 | 0.027196 | 129.42 | 550.16 | 723.6
0.71 | 0.028122 | 130.64 | 551.98 | 725.8
0.72 | 0.029165 | 131.84 | 553.82 | 728.1
0.73 | 0.029974 | 133 | 555.6 | 730.1
0.74 | 0.03114 | 134.04 | 557.24 | 731.9
0.75 | 0.032145 | 135.32 | 558.95 | 733.8
0.76 | 0.033328 | 136.48 | 560.43 | 735.4
0.77 | 0.034293 | 137.71 | 562.08 | 736.9
0.78 | 0.035476 | 139 | 563.54 | 738.3
0.79 | 0.036644 | 140.06 | 565 | 739.7
0.8 | 0.037675 | 141.3 | 566.42 | 741.1
0.81 | 0.038992 | 142.5 | 567.67 | 741.9
0.82 | 0.040163 | 143.82 | 569.07 | 743.1
0.83 | 0.041554 | 144.93 | 570 | 744.1
0.84 | 0.042633 | 146.21 | 571.6 | 745.1
0.85 | 0.044072 | 147.5 | 572.5 | 745.9
0.86 | 0.04529 | 148.78 | 573.7 | 747.1
0.87 | 0.046851 | 150.04 | 574.8 | 747.5
0.88 | 0.048022 | 151.2 | 576.1 | 748.3
0.89 | 0.049374 | 152.54 | 577.3 | 749.1
0.9 | 0.050782 | 153.84 | 578.2 | 749.7
0.91 | 0.052164 | 155.16 | 579.6 | 750.4
0.92 | 0.053662 | 156.47 | 580.5 | 750.7
0.93 | 0.055116 | 157.63 | 581.6 | 751.5
0.94 | 0.056797 | 159.08 | 582.3 | 752
0.95 | 0.05816 | 160.37 | 584 | 752.4
0.96 | 0.05998 | 161.66 | 584.8 | 753.2
0.97 | 0.06137 | 162.95 | 585.5 | 753.3
0.98 | 0.06333 | 164.33 | 587.2 | 753.8
0.99 | 0.06485 | 165.67 | 588 | 754.3
1 | 0.06663 | 167.01 | 589.2 | 754.5