## I-V Characteristic (mA-mm)
VDS (V) | VGS = -0.300 V | VGS = 0.100 V | VGS = 0.500 V | VGS = 0.900 V
0 | 2.5723e-05 | -0.5312 | -0.7038 | -6.152
0.01 | 0.0008913 | 7.415 | 14.039 | 9.979
0.02 | 0.0015254 | 14.762 | 28.762 | 25.926
0.03 | 0.002003 | 21.53 | 43.518 | 41.886
0.04 | 0.0023741 | 27.815 | 58.3 | 57.93
0.05 | 0.0026601 | 33.59 | 72.77 | 73.79
0.06 | 0.0028908 | 38.772 | 87.41 | 89.71
0.07 | 0.0030957 | 43.421 | 101.5 | 105.16
0.08 | 0.0032654 | 47.544 | 115.83 | 120.82
0.09 | 0.003431 | 51.277 | 129.89 | 136.39
0.1 | 0.003573 | 54.517 | 143.71 | 151.68
0.11 | 0.0037156 | 57.32 | 157.63 | 167.05
0.12 | 0.0038589 | 59.9 | 171.29 | 182.38
0.13 | 0.0039889 | 62.11 | 184.46 | 197.36
0.14 | 0.0041244 | 64.08 | 197.57 | 212.08
0.15 | 0.0042584 | 65.9 | 210.94 | 227.24
0.16 | 0.0043976 | 67.44 | 223.58 | 241.85
0.17 | 0.0045394 | 68.86 | 235.84 | 256.03
0.18 | 0.0046901 | 70.13 | 248.07 | 270.41
0.19 | 0.0048425 | 71.33 | 260.17 | 284.69
0.2 | 0.0049822 | 72.49 | 271.91 | 298.88
0.21 | 0.0051355 | 73.54 | 283.13 | 312.48
0.22 | 0.005298 | 74.49 | 294.37 | 326.31
0.23 | 0.00544 | 75.55 | 305.31 | 339.95
0.24 | 0.0056339 | 76.49 | 315.6 | 352.98
0.25 | 0.005692 | 77.57 | 325.83 | 366.2
0.26 | 0.005886 | 78.62 | 335.75 | 379.25
0.27 | 0.006062 | 79.68 | 345.18 | 391.92
0.28 | 0.006275 | 80.83 | 354.35 | 404.31
0.29 | 0.006481 | 81.98 | 363.42 | 416.94
0.3 | 0.006705 | 83.16 | 371.9 | 428.89
0.31 | 0.00691 | 84.3 | 380.15 | 440.76
0.32 | 0.007109 | 85.24 | 388.02 | 452.32
0.33 | 0.007346 | 86.39 | 395.7 | 463.92
0.34 | 0.007557 | 87.5 | 403.09 | 475.25
0.35 | 0.007795 | 88.53 | 409.94 | 485.94
0.36 | 0.008028 | 89.46 | 416.6 | 496.78
0.37 | 0.008298 | 90.5 | 423.03 | 507.34
0.38 | 0.008512 | 91.56 | 429.02 | 517.43
0.39 | 0.008785 | 92.46 | 434.72 | 527.36
0.4 | 0.009063 | 93.52 | 440.21 | 537.15
0.41 | 0.009345 | 94.44 | 445.43 | 546.64
0.42 | 0.009624 | 95.51 | 450.41 | 555.83
0.43 | 0.009922 | 96.55 | 455.06 | 564.72
0.44 | 0.010251 | 97.45 | 459.54 | 573.4
0.45 | 0.010559 | 98.48 | 463.85 | 581.8
0.46 | 0.010937 | 99.41 | 467.92 | 589.8
0.47 | 0.011309 | 100.56 | 471.79 | 597.8
0.48 | 0.011696 | 101.49 | 475.54 | 605.4
0.49 | 0.012055 | 102.42 | 479.15 | 613.1
0.5 | 0.012486 | 103.42 | 482.63 | 620.4
0.51 | 0.012907 | 104.5 | 485.92 | 626.7
0.52 | 0.013437 | 105.53 | 489.18 | 633.9
0.53 | 0.013909 | 106.57 | 492.21 | 640.5
0.54 | 0.014443 | 107.61 | 495.32 | 646.5
0.55 | 0.015017 | 108.62 | 498.2 | 652.9
0.56 | 0.015555 | 109.7 | 501.15 | 658.5
0.57 | 0.016136 | 110.76 | 503.83 | 664.1
0.58 | 0.01678 | 111.88 | 506.53 | 669.3
0.59 | 0.017429 | 113.08 | 509.16 | 674.4
0.6 | 0.01807 | 113.98 | 511.81 | 679.2
0.61 | 0.018761 | 115.16 | 514.27 | 683.8
0.62 | 0.019463 | 116.27 | 516.72 | 688.4
0.63 | 0.020207 | 117.37 | 519.13 | 692.4
0.64 | 0.020924 | 118.44 | 521.5 | 696.5
0.65 | 0.021707 | 119.59 | 523.76 | 700.2
0.66 | 0.022486 | 120.7 | 526.01 | 703.7
0.67 | 0.023195 | 121.84 | 527.97 | 707.5
0.68 | 0.024109 | 122.98 | 530.18 | 710.7
0.69 | 0.024981 | 124.02 | 532.19 | 713.3
0.7 | 0.025913 | 125.18 | 534.12 | 716.4
0.71 | 0.026685 | 126.31 | 535.99 | 718.8
0.72 | 0.027664 | 127.39 | 537.82 | 721.7
0.73 | 0.028622 | 128.66 | 539.59 | 724
0.74 | 0.029553 | 129.62 | 541.32 | 726.1
0.75 | 0.030583 | 130.85 | 543 | 728.3
0.76 | 0.031578 | 131.96 | 544.59 | 729.9
0.77 | 0.032641 | 133.12 | 546.18 | 731.9
0.78 | 0.033662 | 134.3 | 547.73 | 733.5
0.79 | 0.034651 | 135.38 | 549.17 | 735.1
0.8 | 0.035783 | 136.63 | 550.66 | 736.7
0.81 | 0.036949 | 137.83 | 551.92 | 738.2
0.82 | 0.038199 | 138.96 | 553.27 | 739.5
0.83 | 0.039327 | 140.07 | 554.64 | 740.7
0.84 | 0.040575 | 141.34 | 555.92 | 741.9
0.85 | 0.041652 | 142.58 | 557.18 | 743.1
0.86 | 0.043118 | 143.72 | 558.39 | 744.1
0.87 | 0.044325 | 144.97 | 559.59 | 744.7
0.88 | 0.045652 | 146.07 | 560.77 | 745.9
0.89 | 0.046924 | 147.43 | 561.92 | 746.6
0.9 | 0.04819 | 148.72 | 563.06 | 747.5
0.91 | 0.049633 | 149.9 | 564.24 | 748.2
0.92 | 0.050979 | 151.28 | 565.34 | 749.1
0.93 | 0.052529 | 152.3 | 566.46 | 749.6
0.94 | 0.053899 | 153.8 | 567.49 | 750.4
0.95 | 0.055481 | 155.05 | 568.53 | 750.7
0.96 | 0.056725 | 156.27 | 569.7 | 751.3
0.97 | 0.0585 | 157.51 | 570.5 | 752
0.98 | 0.05989 | 158.79 | 571.7 | 752.3
0.99 | 0.0616 | 160.11 | 572.7 | 752.9
1 | 0.06329 | 161.34 | 573.9 | 753.6