## I-V Characteristic (mA-mm)
VDS (V) | VGS = -0.300 V | VGS = 0.100 V | VGS = 0.500 V | VGS = 0.900 V
0 | 2.2796e-05 | -0.39115 | -0.8764 | -6.306
0.01 | 0.0009273 | 7.377 | 13.768 | 9.668
0.02 | 0.0015941 | 14.781 | 28.513 | 25.469
0.03 | 0.002097 | 21.515 | 42.869 | 41.31
0.04 | 0.0024821 | 27.879 | 57.25 | 56.98
0.05 | 0.0027879 | 33.601 | 71.89 | 72.47
0.06 | 0.0030297 | 38.819 | 86.21 | 88.53
0.07 | 0.0032456 | 43.483 | 100.18 | 104.02
0.08 | 0.0034265 | 47.655 | 114.03 | 118.96
0.09 | 0.0035875 | 51.406 | 128.34 | 134.4
0.1 | 0.0037385 | 54.674 | 141.82 | 149.69
0.11 | 0.0038902 | 57.53 | 155.32 | 164.95
0.12 | 0.0040312 | 60.09 | 168.96 | 179.62
0.13 | 0.0041736 | 62.32 | 182.3 | 194.73
0.14 | 0.0043248 | 64.31 | 195.13 | 209.45
0.15 | 0.0044694 | 66.1 | 207.98 | 223.86
0.16 | 0.0046048 | 67.72 | 220.76 | 238.55
0.17 | 0.0047611 | 69.14 | 232.94 | 253.07
0.18 | 0.0049084 | 70.45 | 244.77 | 266.88
0.19 | 0.0050634 | 71.65 | 257.12 | 281.01
0.2 | 0.0052267 | 72.74 | 268.62 | 295.25
0.21 | 0.0053937 | 73.77 | 279.73 | 308.82
0.22 | 0.0055624 | 74.76 | 290.82 | 322.17
0.23 | 0.005694 | 75.88 | 301.86 | 335.82
0.24 | 0.00586 | 76.72 | 312.01 | 349.13
0.25 | 0.00606 | 77.81 | 322.02 | 362.14
0.26 | 0.006253 | 78.86 | 332.02 | 374.69
0.27 | 0.006468 | 79.94 | 341.53 | 387.61
0.28 | 0.006651 | 81.15 | 350.49 | 400.22
0.29 | 0.006848 | 82.26 | 359.39 | 412.03
0.3 | 0.007057 | 83.41 | 368.03 | 424.27
0.31 | 0.007252 | 84.51 | 376.09 | 436.37
0.32 | 0.007498 | 85.55 | 383.82 | 447.85
0.33 | 0.007726 | 86.65 | 391.66 | 459.14
0.34 | 0.007966 | 87.73 | 398.95 | 470.31
0.35 | 0.008185 | 88.75 | 405.74 | 481.4
0.36 | 0.008448 | 89.74 | 412.33 | 492.29
0.37 | 0.008686 | 90.8 | 418.71 | 502.48
0.38 | 0.00894 | 91.68 | 424.82 | 512.66
0.39 | 0.00921 | 92.73 | 430.39 | 522.86
0.4 | 0.009509 | 93.68 | 435.84 | 532.74
0.41 | 0.009798 | 94.72 | 441.08 | 542.01
0.42 | 0.010072 | 95.83 | 446.02 | 551.17
0.43 | 0.010418 | 96.61 | 450.62 | 560.19
0.44 | 0.010758 | 97.71 | 455.05 | 569.31
0.45 | 0.011122 | 98.63 | 459.32 | 577.1
0.46 | 0.011469 | 99.68 | 463.41 | 585.5
0.47 | 0.011845 | 100.62 | 467.16 | 594
0.48 | 0.012257 | 101.58 | 470.91 | 601.3
0.49 | 0.012651 | 102.61 | 474.46 | 609
0.5 | 0.013112 | 103.7 | 477.93 | 616.3
0.51 | 0.013613 | 104.7 | 481.24 | 623.4
0.52 | 0.014104 | 105.57 | 484.32 | 630.1
0.53 | 0.014587 | 106.65 | 487.44 | 636.5
0.54 | 0.015138 | 107.74 | 490.4 | 643.1
0.55 | 0.015712 | 108.7 | 493.36 | 649.3
0.56 | 0.016365 | 109.85 | 496.13 | 655.3
0.57 | 0.016953 | 110.76 | 498.89 | 660.9
0.58 | 0.017621 | 111.92 | 501.59 | 665.9
0.59 | 0.018273 | 112.99 | 504.23 | 671.5
0.6 | 0.018956 | 114.05 | 506.79 | 676.6
0.61 | 0.019665 | 115.2 | 509.23 | 681.2
0.62 | 0.020428 | 116.18 | 511.65 | 685.6
0.63 | 0.021182 | 117.27 | 514.13 | 690
0.64 | 0.021995 | 118.44 | 516.43 | 694.1
0.65 | 0.022763 | 119.51 | 518.72 | 698
0.66 | 0.023611 | 120.48 | 520.8 | 702.1
0.67 | 0.024482 | 121.7 | 523.01 | 705.3
0.68 | 0.025291 | 122.82 | 525.08 | 708.8
0.69 | 0.026162 | 123.94 | 527.11 | 712
0.7 | 0.027194 | 125.05 | 529.05 | 714.9
0.71 | 0.028078 | 126.01 | 530.9 | 717.6
0.72 | 0.029051 | 127.27 | 532.8 | 720.1
0.73 | 0.030066 | 128.38 | 534.61 | 722.5
0.74 | 0.031147 | 129.51 | 536.32 | 725.1
0.75 | 0.03214 | 130.66 | 537.96 | 727.1
0.76 | 0.033214 | 131.61 | 539.61 | 729.3
0.77 | 0.034334 | 132.86 | 541.22 | 731.3
0.78 | 0.035367 | 134 | 542.76 | 733
0.79 | 0.036526 | 135.2 | 544.26 | 734.9
0.8 | 0.03778 | 136.23 | 545.64 | 736.5
0.81 | 0.038871 | 137.43 | 547.06 | 738.1
0.82 | 0.04006 | 138.53 | 548.48 | 739.5
0.83 | 0.041416 | 139.71 | 549.76 | 740.9
0.84 | 0.04277 | 141 | 551.05 | 741.9
0.85 | 0.043937 | 142.03 | 552.3 | 743.1
0.86 | 0.045185 | 143.26 | 553.52 | 744.3
0.87 | 0.046598 | 144.54 | 554.79 | 745.3
0.88 | 0.047977 | 145.72 | 556 | 746.3
0.89 | 0.049256 | 147.05 | 557.02 | 747.3
0.9 | 0.050758 | 148.12 | 558.24 | 748.2
0.91 | 0.052249 | 149.41 | 559.36 | 748.9
0.92 | 0.053763 | 150.69 | 560.51 | 749.6
0.93 | 0.055091 | 151.86 | 561.63 | 750.3
0.94 | 0.056756 | 153.09 | 562.63 | 751.1
0.95 | 0.05812 | 154.36 | 563.74 | 751.5
0.96 | 0.05952 | 155.64 | 564.88 | 752.3
0.97 | 0.06125 | 156.95 | 566.02 | 753
0.98 | 0.06291 | 158.17 | 567.09 | 753.3
0.99 | 0.06445 | 159.27 | 568.03 | 753.9
1 | 0.06662 | 160.53 | 569.18 | 754.3