## I-V Characteristic (mA-mm)
VDS (V) | VGS = -0.300 V | VGS = 0.100 V | VGS = 0.500 V | VGS = 0.900 V
0 | 2.4817e-05 | -0.48994 | -0.9271 | -5.902
0.01 | 0.0009284 | 7.669 | 14.836 | 11.146
0.02 | 0.0015923 | 15.237 | 30.497 | 28.082
0.03 | 0.0020916 | 22.292 | 46.264 | 44.812
0.04 | 0.0024835 | 28.77 | 61.59 | 61.75
0.05 | 0.0027831 | 34.729 | 77.1 | 78.6
0.06 | 0.003036 | 40.062 | 92.48 | 95.49
0.07 | 0.0032424 | 44.905 | 107.65 | 111.8
0.08 | 0.0034259 | 49.158 | 122.5 | 128.22
0.09 | 0.003592 | 53.002 | 137.47 | 144.63
0.1 | 0.0037297 | 56.369 | 152.29 | 160.47
0.11 | 0.0038867 | 59.2 | 166.62 | 176.98
0.12 | 0.0040298 | 61.83 | 180.9 | 192.86
0.13 | 0.0041809 | 64.19 | 195 | 208.61
0.14 | 0.0043256 | 66.26 | 208.65 | 224.06
0.15 | 0.0044701 | 68.15 | 222.5 | 239.79
0.16 | 0.0046164 | 69.79 | 235.73 | 255.16
0.17 | 0.0047582 | 71.27 | 248.79 | 270.16
0.18 | 0.0049107 | 72.62 | 261.39 | 285.01
0.19 | 0.0050662 | 73.9 | 273.99 | 300.06
0.2 | 0.0052209 | 75.04 | 286.3 | 314.83
0.21 | 0.0053998 | 76.16 | 298.1 | 328.94
0.22 | 0.0055595 | 77.24 | 309.49 | 343.2
0.23 | 0.00569 | 78.37 | 320.86 | 357.34
0.24 | 0.005874 | 79.45 | 331.81 | 370.82
0.25 | 0.006048 | 80.55 | 342.14 | 384.64
0.26 | 0.006241 | 81.72 | 352.31 | 397.86
0.27 | 0.006452 | 82.99 | 362.23 | 410.99
0.28 | 0.00664 | 84.15 | 371.66 | 423.77
0.29 | 0.006863 | 85.39 | 380.79 | 436.41
0.3 | 0.007063 | 86.58 | 389.55 | 448.89
0.31 | 0.007291 | 87.79 | 398.07 | 460.88
0.32 | 0.007492 | 88.9 | 406.14 | 472.64
0.33 | 0.007733 | 90.04 | 413.93 | 484.41
0.34 | 0.007965 | 91.2 | 421.49 | 495.86
0.35 | 0.008195 | 92.16 | 428.53 | 506.67
0.36 | 0.008416 | 93.36 | 435.39 | 517.54
0.37 | 0.008673 | 94.39 | 441.86 | 528.04
0.38 | 0.008945 | 95.49 | 447.98 | 538.2
0.39 | 0.009205 | 96.59 | 453.86 | 548.12
0.4 | 0.009525 | 97.55 | 459.55 | 557.76
0.41 | 0.009797 | 98.61 | 464.87 | 567.08
0.42 | 0.010141 | 99.71 | 469.89 | 576.1
0.43 | 0.010424 | 100.66 | 474.75 | 584.8
0.44 | 0.010759 | 101.82 | 479.4 | 593.4
0.45 | 0.011086 | 102.82 | 483.76 | 601.4
0.46 | 0.011432 | 103.95 | 487.96 | 609.5
0.47 | 0.011803 | 105 | 492.01 | 617
0.48 | 0.012189 | 106.09 | 495.85 | 624.4
0.49 | 0.012679 | 107.01 | 499.55 | 631.9
0.5 | 0.013079 | 108.24 | 503.11 | 638.7
0.51 | 0.013602 | 109.24 | 506.62 | 645.1
0.52 | 0.014108 | 110.36 | 509.94 | 651.3
0.53 | 0.014677 | 111.46 | 513.21 | 657.5
0.54 | 0.015144 | 112.52 | 516.26 | 663.4
0.55 | 0.015718 | 113.68 | 519.36 | 669.2
0.56 | 0.016325 | 114.83 | 522.31 | 674.4
0.57 | 0.016951 | 115.95 | 525.15 | 679.8
0.58 | 0.017607 | 117.21 | 527.93 | 684.4
0.59 | 0.018315 | 118.19 | 530.67 | 689.1
0.6 | 0.018987 | 119.41 | 533.37 | 693.4
0.61 | 0.019616 | 120.56 | 535.98 | 697.8
0.62 | 0.02041 | 121.78 | 538.39 | 701.6
0.63 | 0.021144 | 122.9 | 540.84 | 705.3
0.64 | 0.022031 | 124.09 | 543.22 | 708.9
0.65 | 0.022738 | 125.26 | 545.54 | 712.1
0.66 | 0.023597 | 126.49 | 547.76 | 715.3
0.67 | 0.024507 | 127.65 | 549.93 | 717.8
0.68 | 0.025287 | 128.77 | 552.02 | 720.8
0.69 | 0.026218 | 130 | 554.04 | 722.9
0.7 | 0.02719 | 131.22 | 555.99 | 725.3
0.71 | 0.028175 | 132.44 | 557.79 | 727.5
0.72 | 0.029147 | 133.71 | 559.71 | 729.9
0.73 | 0.030175 | 134.74 | 561.42 | 731.5
0.74 | 0.031159 | 136.03 | 563.15 | 733.5
0.75 | 0.032204 | 137.19 | 564.82 | 734.9
0.76 | 0.033242 | 138.43 | 566.26 | 736.3
0.77 | 0.034303 | 139.65 | 567.9 | 738.1
0.78 | 0.035439 | 140.8 | 569.37 | 739.3
0.79 | 0.036499 | 142.06 | 570.7 | 740.5
0.8 | 0.037737 | 143.26 | 572.1 | 741.7
0.81 | 0.038997 | 144.54 | 573.3 | 742.5
0.82 | 0.040288 | 145.63 | 575 | 743.7
0.83 | 0.04138 | 146.99 | 576.1 | 744.7
0.84 | 0.042819 | 148.25 | 577.3 | 745.7
0.85 | 0.044029 | 149.57 | 578.2 | 746.3
0.86 | 0.045368 | 150.92 | 579.6 | 747.3
0.87 | 0.04668 | 152.02 | 580.8 | 747.6
0.88 | 0.04789 | 153.45 | 581.8 | 748.5
0.89 | 0.049386 | 154.74 | 583 | 749.1
0.9 | 0.050794 | 156.07 | 584.4 | 749.5
0.91 | 0.052348 | 157.43 | 585.3 | 750.4
0.92 | 0.053785 | 158.6 | 586.4 | 750.9
0.93 | 0.055472 | 160.03 | 587.6 | 751.1
0.94 | 0.056838 | 161.34 | 588.5 | 751.6
0.95 | 0.0584 | 162.69 | 589.6 | 752.3
0.96 | 0.06024 | 163.99 | 590.6 | 752.8
0.97 | 0.06159 | 165.35 | 591.7 | 753.1
0.98 | 0.06333 | 166.73 | 592.8 | 753.5
0.99 | 0.06505 | 168.12 | 593.8 | 754
1 | 0.06663 | 169.54 | 594.9 | 754.3