## I-V Characteristic (mA-mm)
VDS (V) | VGS = -0.300 V | VGS = 0.100 V | VGS = 0.500 V | VGS = 0.900 V
0 | 1.5641e-05 | -0.46571 | -0.7302 | -5.826
0.01 | 0.0008913 | 7.717 | 15.015 | 11.023
0.02 | 0.0015199 | 15.282 | 30.583 | 28.152
0.03 | 0.0019976 | 22.257 | 46.266 | 45.116
0.04 | 0.0023646 | 28.768 | 61.89 | 62.36
0.05 | 0.002647 | 34.724 | 77.6 | 78.81
0.06 | 0.0028789 | 40.118 | 93.08 | 95.43
0.07 | 0.0030795 | 44.878 | 108.06 | 112.78
0.08 | 0.003249 | 49.152 | 123.02 | 128.78
0.09 | 0.0034149 | 53.002 | 138.3 | 145.03
0.1 | 0.0035557 | 56.319 | 152.8 | 161.58
0.11 | 0.0036919 | 59.21 | 167.46 | 178.03
0.12 | 0.0038312 | 61.89 | 181.9 | 193.69
0.13 | 0.0039588 | 64.16 | 196.15 | 209.79
0.14 | 0.0041035 | 66.26 | 209.6 | 225.59
0.15 | 0.0042346 | 68.17 | 223.27 | 240.99
0.16 | 0.0043698 | 69.77 | 237.24 | 256.48
0.17 | 0.004511 | 71.21 | 250.01 | 271.94
0.18 | 0.0046424 | 72.59 | 262.53 | 286.61
0.19 | 0.0048035 | 73.89 | 275.5 | 301.51
0.2 | 0.0049458 | 75.02 | 287.75 | 316.39
0.21 | 0.0050925 | 76.14 | 299.44 | 331.14
0.22 | 0.005247 | 77.12 | 311 | 344.87
0.23 | 0.0054171 | 78.26 | 322.6 | 359.24
0.24 | 0.0055845 | 79.32 | 333.17 | 373.29
0.25 | 0.005706 | 80.36 | 343.71 | 386.51
0.26 | 0.005879 | 81.55 | 354.15 | 399.93
0.27 | 0.006074 | 82.72 | 364.07 | 413.45
0.28 | 0.00626 | 83.98 | 373.3 | 426.23
0.29 | 0.00646 | 85.17 | 382.46 | 438.66
0.3 | 0.006649 | 86.41 | 391.58 | 451.52
0.31 | 0.006867 | 87.48 | 399.91 | 463.69
0.32 | 0.007074 | 88.65 | 407.89 | 475.22
0.33 | 0.007259 | 89.81 | 415.92 | 486.96
0.34 | 0.007497 | 90.88 | 423.5 | 498.45
0.35 | 0.007712 | 92.04 | 430.55 | 509.84
0.36 | 0.007957 | 92.96 | 437.32 | 520.32
0.37 | 0.00819 | 94.17 | 443.88 | 530.77
0.38 | 0.008432 | 95.13 | 450.19 | 541.24
0.39 | 0.008668 | 96.24 | 456.03 | 551.21
0.4 | 0.008907 | 97.27 | 461.62 | 560.85
0.41 | 0.009204 | 98.25 | 466.94 | 570
0.42 | 0.009499 | 99.35 | 472.17 | 579.2
0.43 | 0.009801 | 100.38 | 476.98 | 588.2
0.44 | 0.010093 | 101.56 | 481.57 | 596.6
0.45 | 0.010417 | 102.42 | 485.94 | 604.4
0.46 | 0.01075 | 103.52 | 490.27 | 612.4
0.47 | 0.011145 | 104.53 | 494.35 | 620.4
0.48 | 0.011529 | 105.69 | 498.16 | 627.9
0.49 | 0.011887 | 106.7 | 501.87 | 634.9
0.5 | 0.012305 | 107.69 | 505.55 | 641.9
0.51 | 0.012707 | 108.81 | 509.05 | 648.7
0.52 | 0.013218 | 109.97 | 512.34 | 654.9
0.53 | 0.013715 | 111.03 | 515.62 | 661
0.54 | 0.014237 | 112.22 | 518.76 | 666.7
0.55 | 0.014781 | 113.19 | 521.89 | 672.4
0.56 | 0.015305 | 114.4 | 524.76 | 677.6
0.57 | 0.015902 | 115.52 | 527.7 | 682.7
0.58 | 0.016514 | 116.74 | 530.44 | 687.5
0.59 | 0.017147 | 117.85 | 533.25 | 692
0.6 | 0.017767 | 118.96 | 535.88 | 696.5
0.61 | 0.018447 | 120.12 | 538.45 | 700.9
0.62 | 0.01906 | 121.28 | 541.01 | 704.6
0.63 | 0.019827 | 122.48 | 543.37 | 708.2
0.64 | 0.020642 | 123.58 | 545.78 | 711.6
0.65 | 0.021486 | 124.76 | 548.08 | 715.1
0.66 | 0.022197 | 126.02 | 550.26 | 718
0.67 | 0.022961 | 127.11 | 552.5 | 720.8
0.68 | 0.023767 | 128.41 | 554.52 | 723.4
0.69 | 0.024643 | 129.46 | 556.56 | 725.8
0.7 | 0.02552 | 130.68 | 558.48 | 728.3
0.71 | 0.026353 | 131.91 | 560.34 | 730.3
0.72 | 0.027361 | 133.11 | 562.15 | 732.2
0.73 | 0.028213 | 134.36 | 563.93 | 733.9
0.74 | 0.029168 | 135.45 | 565.58 | 735.7
0.75 | 0.030187 | 136.67 | 567.25 | 737.3
0.76 | 0.031264 | 137.89 | 568.83 | 738.7
0.77 | 0.032129 | 139.11 | 570.3 | 740.5
0.78 | 0.033214 | 140.2 | 571.5 | 741.5
0.79 | 0.034383 | 141.5 | 572.8 | 742.5
0.8 | 0.035316 | 142.74 | 574.4 | 743.5
0.81 | 0.036603 | 143.98 | 575.8 | 744.7
0.82 | 0.037715 | 145.26 | 577 | 745.9
0.83 | 0.038921 | 146.33 | 578.3 | 746.6
0.84 | 0.039964 | 147.69 | 579.6 | 747.3
0.85 | 0.041313 | 148.97 | 581 | 747.9
0.86 | 0.042497 | 150.22 | 581.9 | 749.1
0.87 | 0.04392 | 151.56 | 583 | 749.5
0.88 | 0.045096 | 152.76 | 584.4 | 750.1
0.89 | 0.046388 | 154.2 | 585.4 | 750.9
0.9 | 0.047762 | 155.44 | 586.6 | 751.3
0.91 | 0.048941 | 156.77 | 587.8 | 752
0.92 | 0.050509 | 157.99 | 588.6 | 752.4
0.93 | 0.051804 | 159.39 | 589.6 | 752.8
0.94 | 0.05316 | 160.67 | 591 | 753.3
0.95 | 0.054861 | 162.04 | 591.8 | 753.9
0.96 | 0.056388 | 163.41 | 593 | 754.1
0.97 | 0.05776 | 164.61 | 594 | 754.4
0.98 | 0.05911 | 166.01 | 594.9 | 754.8
0.99 | 0.06084 | 167.39 | 596 | 755.2
1 | 0.06248 | 168.76 | 597.4 | 755.3