## I-V Characteristic (mA-mm)
VDS (V) | VGS = -0.300 V | VGS = 0.100 V | VGS = 0.500 V | VGS = 0.900 V
0 | 3.2334e-05 | -0.5037 | -0.8121 | -6.014
0.01 | 0.0008854 | 7.585 | 14.625 | 10.577
0.02 | 0.0015072 | 15.011 | 29.805 | 27.152
0.03 | 0.0019765 | 21.927 | 45.04 | 43.64
0.04 | 0.0023367 | 28.311 | 60.41 | 60.38
0.05 | 0.0026186 | 34.164 | 75.24 | 76.46
0.06 | 0.0028463 | 39.454 | 90.18 | 92.89
0.07 | 0.0030435 | 44.175 | 105.45 | 109.53
0.08 | 0.003215 | 48.362 | 119.79 | 125.33
0.09 | 0.0033595 | 52.158 | 134.21 | 141.18
0.1 | 0.00351 | 55.413 | 148.7 | 157.31
0.11 | 0.003637 | 58.2 | 162.81 | 172.89
0.12 | 0.0037708 | 60.85 | 176.88 | 188.75
0.13 | 0.0039102 | 63.11 | 190.68 | 204.21
0.14 | 0.0040284 | 65.1 | 204.12 | 219.52
0.15 | 0.0041715 | 66.9 | 217.51 | 234.82
0.16 | 0.0042994 | 68.54 | 230.61 | 249.78
0.17 | 0.0044467 | 69.93 | 243.57 | 264.92
0.18 | 0.004579 | 71.31 | 255.96 | 279.48
0.19 | 0.0047217 | 72.49 | 268.23 | 294.01
0.2 | 0.004868 | 73.6 | 280.34 | 308.5
0.21 | 0.0050094 | 74.69 | 292.13 | 322.86
0.22 | 0.0051697 | 75.68 | 303.27 | 336.69
0.23 | 0.0053279 | 76.71 | 314.41 | 350.63
0.24 | 0.0054874 | 77.76 | 325.23 | 364.34
0.25 | 0.0056584 | 78.87 | 335.45 | 377.57
0.26 | 0.005694 | 79.91 | 345.53 | 390.83
0.27 | 0.005898 | 81.11 | 355.32 | 403.95
0.28 | 0.006073 | 82.24 | 364.6 | 416.61
0.29 | 0.006291 | 83.42 | 373.53 | 429.02
0.3 | 0.006491 | 84.59 | 382.29 | 441.3
0.31 | 0.006692 | 85.57 | 390.84 | 453.72
0.32 | 0.006886 | 86.77 | 398.77 | 465.3
0.33 | 0.007117 | 87.89 | 406.44 | 476.85
0.34 | 0.007322 | 88.96 | 413.9 | 488.22
0.35 | 0.007552 | 90.09 | 421.04 | 499.43
0.36 | 0.007765 | 90.96 | 427.74 | 510.14
0.37 | 0.008006 | 92.08 | 434.13 | 520.55
0.38 | 0.008259 | 93.13 | 440.21 | 530.82
0.39 | 0.008485 | 94.12 | 446.07 | 540.86
0.4 | 0.008764 | 95.19 | 451.65 | 550.68
0.41 | 0.009049 | 96.15 | 456.86 | 559.94
0.42 | 0.00936 | 97.19 | 461.88 | 569.07
0.43 | 0.009621 | 98.24 | 466.69 | 578
0.44 | 0.009943 | 99.27 | 471.32 | 586.6
0.45 | 0.010252 | 100.16 | 475.61 | 594.9
0.46 | 0.010601 | 101.24 | 479.77 | 602.7
0.47 | 0.010957 | 102.26 | 483.7 | 610.6
0.48 | 0.011342 | 103.27 | 487.6 | 618.2
0.49 | 0.01172 | 104.39 | 491.16 | 625.5
0.5 | 0.012101 | 105.29 | 494.67 | 632.7
0.51 | 0.012567 | 106.41 | 498.06 | 639.3
0.52 | 0.013046 | 107.49 | 501.47 | 645.7
0.53 | 0.013537 | 108.6 | 504.59 | 652.1
0.54 | 0.014005 | 109.67 | 507.59 | 658.2
0.55 | 0.014543 | 110.68 | 510.62 | 664.2
0.56 | 0.015084 | 111.8 | 513.67 | 669.5
0.57 | 0.015671 | 112.95 | 516.46 | 674.7
0.58 | 0.016236 | 114.08 | 519.2 | 679.6
0.59 | 0.016895 | 115.1 | 521.81 | 684.6
0.6 | 0.017549 | 116.21 | 524.5 | 689.4
0.61 | 0.018133 | 117.35 | 527.04 | 693.6
0.62 | 0.018876 | 118.5 | 529.5 | 697.3
0.63 | 0.019607 | 119.59 | 531.87 | 701.6
0.64 | 0.020357 | 120.72 | 534.28 | 705.3
0.65 | 0.021012 | 121.88 | 536.55 | 708.9
0.66 | 0.021848 | 123.06 | 538.8 | 712
0.67 | 0.022602 | 124.23 | 540.9 | 715
0.68 | 0.023284 | 125.42 | 542.92 | 717.7
0.69 | 0.02425 | 126.43 | 545.01 | 720.5
0.7 | 0.025142 | 127.67 | 546.94 | 723.1
0.71 | 0.025967 | 128.8 | 548.86 | 725.5
0.72 | 0.026819 | 129.98 | 550.72 | 727.7
0.73 | 0.027803 | 131.1 | 552.41 | 729.5
0.74 | 0.028756 | 132.24 | 554.14 | 731.5
0.75 | 0.029759 | 133.44 | 555.78 | 733.3
0.76 | 0.030665 | 134.61 | 557.38 | 735.1
0.77 | 0.031754 | 135.79 | 558.88 | 736.5
0.78 | 0.032695 | 136.83 | 560.39 | 738.1
0.79 | 0.033651 | 138.13 | 561.8 | 739.1
0.8 | 0.034824 | 139.27 | 563.26 | 740.5
0.81 | 0.036008 | 140.47 | 564.63 | 741.8
0.82 | 0.037257 | 141.74 | 565.88 | 742.7
0.83 | 0.038149 | 142.79 | 567.26 | 743.9
0.84 | 0.039298 | 144.1 | 568.48 | 744.7
0.85 | 0.040653 | 145.38 | 569.73 | 745.5
0.86 | 0.041827 | 146.59 | 570.7 | 746.6
0.87 | 0.043038 | 147.89 | 571.9 | 747.4
0.88 | 0.044316 | 149.07 | 573.5 | 747.9
0.89 | 0.045542 | 150.41 | 574.1 | 748.9
0.9 | 0.046832 | 151.64 | 575.2 | 749.5
0.91 | 0.048352 | 152.84 | 576.6 | 750
0.92 | 0.049631 | 154.12 | 577.6 | 750.7
0.93 | 0.051109 | 155.47 | 578.8 | 751.1
0.94 | 0.052429 | 156.75 | 579.6 | 751.6
0.95 | 0.053871 | 158.11 | 581 | 752.1
0.96 | 0.055353 | 159.39 | 581.8 | 752.5
0.97 | 0.056796 | 160.55 | 583 | 753.1
0.98 | 0.05826 | 161.94 | 584 | 753.6
0.99 | 0.05985 | 163.24 | 585 | 754
1 | 0.06157 | 164.47 | 586.2 | 754.3