## I-V Characteristic (mA-mm)
VDS (V) | VGS = -0.300 V | VGS = 0.100 V | VGS = 0.500 V | VGS = 0.900 V
0 | 3.6455e-05 | -0.46749 | -0.9806 | -5.777
0.01 | 0.0008518 | 7.67 | 15.732 | 12.406
0.02 | 0.0014512 | 15.31 | 31.997 | 29.895
0.03 | 0.001902 | 22.327 | 48.273 | 47.502
0.04 | 0.0022524 | 28.813 | 64.67 | 65.35
0.05 | 0.0025213 | 34.615 | 80.89 | 82.54
0.06 | 0.0027525 | 39.914 | 96.58 | 100.24
0.07 | 0.002936 | 44.75 | 112.22 | 117.75
0.08 | 0.0030997 | 48.917 | 128.45 | 134.76
0.09 | 0.0032505 | 52.591 | 143.73 | 151.6
0.1 | 0.003382 | 55.933 | 158.6 | 168.7
0.11 | 0.0035269 | 58.71 | 174.05 | 185.55
0.12 | 0.0036615 | 61.29 | 189.01 | 201.7
0.13 | 0.0037865 | 63.6 | 203.35 | 218.63
0.14 | 0.0039195 | 65.6 | 217.56 | 234.76
0.15 | 0.0040463 | 67.34 | 231.89 | 250.68
0.16 | 0.0041834 | 69.03 | 245.52 | 266.35
0.17 | 0.0043158 | 70.45 | 258.89 | 282.48
0.18 | 0.0044458 | 71.72 | 272.09 | 297.71
0.19 | 0.0045905 | 73.01 | 285.14 | 312.8
0.2 | 0.0047349 | 74.13 | 297.31 | 327.96
0.21 | 0.0048881 | 75.21 | 309.36 | 342.86
0.22 | 0.0050409 | 76.26 | 321.6 | 357.23
0.23 | 0.0052078 | 77.28 | 332.79 | 371.41
0.24 | 0.0053538 | 78.45 | 343.55 | 385.67
0.25 | 0.0055197 | 79.58 | 354.43 | 399.31
0.26 | 0.0056955 | 80.73 | 364.76 | 412.4
0.27 | 0.005732 | 82.06 | 374.56 | 426.17
0.28 | 0.005913 | 83.2 | 384 | 439.12
0.29 | 0.006109 | 84.44 | 393.3 | 451.48
0.3 | 0.006309 | 85.69 | 401.99 | 463.8
0.31 | 0.006493 | 86.89 | 410.38 | 476.26
0.32 | 0.006723 | 88.05 | 418.51 | 487.96
0.33 | 0.006942 | 89.13 | 426.42 | 499.35
0.34 | 0.007163 | 90.36 | 433.69 | 510.55
0.35 | 0.007367 | 91.44 | 440.56 | 521.63
0.36 | 0.007597 | 92.52 | 447.49 | 532.45
0.37 | 0.007829 | 93.45 | 454 | 542.41
0.38 | 0.008059 | 94.62 | 460.01 | 552.33
0.39 | 0.008309 | 95.75 | 465.74 | 562.16
0.4 | 0.008568 | 96.71 | 471.28 | 571.5
0.41 | 0.008832 | 97.87 | 476.65 | 580.2
0.42 | 0.00905 | 98.79 | 481.73 | 588.6
0.43 | 0.009351 | 99.91 | 486.46 | 597.4
0.44 | 0.009652 | 100.99 | 491.01 | 605.8
0.45 | 0.009972 | 102.04 | 495.5 | 613.5
0.46 | 0.010285 | 103.12 | 499.71 | 620.6
0.47 | 0.010608 | 104.14 | 503.66 | 627.9
0.48 | 0.010974 | 105.25 | 507.61 | 635.3
0.49 | 0.011313 | 106.29 | 511.39 | 641.7
0.5 | 0.011742 | 107.41 | 515 | 647.9
0.51 | 0.012125 | 108.46 | 518.5 | 653.7
0.52 | 0.012589 | 109.62 | 521.85 | 660.1
0.53 | 0.012963 | 110.72 | 525.22 | 665.3
0.54 | 0.013519 | 111.78 | 528.46 | 670.5
0.55 | 0.014005 | 113.05 | 531.45 | 675.6
0.56 | 0.01451 | 113.98 | 534.46 | 680.4
0.57 | 0.015043 | 115.29 | 537.44 | 684.8
0.58 | 0.015611 | 116.35 | 540.34 | 689.4
0.59 | 0.016144 | 117.57 | 543.07 | 693.2
0.6 | 0.016684 | 118.81 | 545.74 | 697
0.61 | 0.017392 | 119.94 | 548.35 | 700.6
0.62 | 0.018023 | 121.11 | 550.96 | 703.7
0.63 | 0.018688 | 122.38 | 553.36 | 706.9
0.64 | 0.019259 | 123.56 | 555.7 | 709.7
0.65 | 0.020035 | 124.79 | 557.99 | 712.6
0.66 | 0.020701 | 125.89 | 560.24 | 715.2
0.67 | 0.021495 | 127.13 | 562.45 | 717.5
0.68 | 0.022231 | 128.37 | 564.56 | 719.4
0.69 | 0.023004 | 129.57 | 566.42 | 721.7
0.7 | 0.023835 | 130.68 | 568.33 | 723.5
0.71 | 0.024448 | 131.94 | 570.1 | 725.3
0.72 | 0.025395 | 133.21 | 572 | 726.7
0.73 | 0.026276 | 134.41 | 573.6 | 728.3
0.74 | 0.027206 | 135.75 | 575 | 729.3
0.75 | 0.027962 | 136.83 | 576.8 | 730.6
0.76 | 0.028954 | 138.15 | 578.2 | 731.9
0.77 | 0.029877 | 139.37 | 579.8 | 732.9
0.78 | 0.030867 | 140.62 | 581.6 | 733.5
0.79 | 0.031753 | 141.9 | 582.8 | 734.7
0.8 | 0.032768 | 143.15 | 584.2 | 735.4
0.81 | 0.033796 | 144.43 | 585.1 | 736.1
0.82 | 0.034701 | 145.68 | 586.6 | 736.9
0.83 | 0.0359 | 147.01 | 587.8 | 737.5
0.84 | 0.03697 | 148.19 | 589 | 738.1
0.85 | 0.038045 | 149.58 | 590.2 | 738.7
0.86 | 0.039043 | 150.88 | 591.4 | 739.5
0.87 | 0.040273 | 152.27 | 592.6 | 739.9
0.88 | 0.041343 | 153.57 | 594 | 740.2
0.89 | 0.042543 | 154.76 | 594.9 | 740.9
0.9 | 0.043747 | 156.21 | 595.8 | 741.1
0.91 | 0.044946 | 157.56 | 597.2 | 741.5
0.92 | 0.046233 | 158.93 | 598 | 741.9
0.93 | 0.047253 | 160.32 | 599.2 | 742.5
0.94 | 0.048675 | 161.62 | 600.3 | 742.5
0.95 | 0.04993 | 163.03 | 601 | 743.1
0.96 | 0.051267 | 164.43 | 602.3 | 743.1
0.97 | 0.052677 | 165.9 | 603.4 | 743.5
0.98 | 0.053953 | 167.2 | 604.2 | 744.1
0.99 | 0.055311 | 168.56 | 605.4 | 744.3
1 | 0.056524 | 169.95 | 606.2 | 744.3