## I-V Characteristic (mA-mm)
VDS (V) | VGS = -0.300 V | VGS = 0.100 V | VGS = 0.500 V | VGS = 0.900 V
0 | 3.1556e-05 | -0.5001 | -1.0352 | -5.817
0.01 | 0.000846 | 7.687 | 15.705 | 12.417
0.02 | 0.0014418 | 15.383 | 32.226 | 30.154
0.03 | 0.0018846 | 22.411 | 48.728 | 47.869
0.04 | 0.0022277 | 28.992 | 65.1 | 65.66
0.05 | 0.0025023 | 34.8 | 81.51 | 83.36
0.06 | 0.0027205 | 40.14 | 97.34 | 101.1
0.07 | 0.0029102 | 45.044 | 113.53 | 118.64
0.08 | 0.0030746 | 49.261 | 129.41 | 135.67
0.09 | 0.0032144 | 52.995 | 144.92 | 152.96
0.1 | 0.0033639 | 56.353 | 160.02 | 170.04
0.11 | 0.0034952 | 59.09 | 175.23 | 186.81
0.12 | 0.0036211 | 61.73 | 190.68 | 203.7
0.13 | 0.003753 | 64.08 | 204.98 | 220.33
0.14 | 0.0038812 | 66.1 | 219.19 | 236.52
0.15 | 0.0040133 | 67.98 | 233.78 | 252.55
0.16 | 0.0041372 | 69.6 | 247.52 | 268.46
0.17 | 0.004272 | 71.15 | 260.9 | 284.65
0.18 | 0.004407 | 72.35 | 274.04 | 299.66
0.19 | 0.0045392 | 73.66 | 287.25 | 315
0.2 | 0.004701 | 74.88 | 299.62 | 330.34
0.21 | 0.004845 | 75.96 | 311.81 | 345.08
0.22 | 0.0050084 | 77.15 | 323.79 | 359.52
0.23 | 0.005147 | 78.09 | 335.3 | 373.96
0.24 | 0.0053026 | 79.33 | 346.16 | 388.14
0.25 | 0.0054705 | 80.43 | 356.92 | 401.8
0.26 | 0.0056274 | 81.64 | 367.54 | 415.29
0.27 | 0.005684 | 82.98 | 377.23 | 428.76
0.28 | 0.005879 | 84.11 | 386.75 | 441.76
0.29 | 0.006075 | 85.37 | 396.21 | 454.17
0.3 | 0.006252 | 86.69 | 404.93 | 466.63
0.31 | 0.00648 | 87.83 | 413.42 | 479.15
0.32 | 0.006663 | 88.91 | 421.44 | 490.68
0.33 | 0.006888 | 90.12 | 429.5 | 502.08
0.34 | 0.007089 | 91.3 | 436.92 | 513.49
0.35 | 0.0073 | 92.41 | 443.89 | 524.33
0.36 | 0.007525 | 93.56 | 450.69 | 534.95
0.37 | 0.007733 | 94.53 | 457.33 | 545.02
0.38 | 0.008007 | 95.67 | 463.44 | 554.96
0.39 | 0.008245 | 96.75 | 469.2 | 564.75
0.4 | 0.008505 | 97.81 | 474.79 | 574
0.41 | 0.008734 | 99.01 | 480.26 | 582.8
0.42 | 0.009018 | 99.92 | 485.28 | 591.4
0.43 | 0.00931 | 101.04 | 490.04 | 599.9
0.44 | 0.009596 | 102.16 | 494.73 | 608.2
0.45 | 0.009926 | 103.22 | 499.16 | 615.4
0.46 | 0.010219 | 104.32 | 503.43 | 623.1
0.47 | 0.01058 | 105.33 | 507.44 | 630.1
0.48 | 0.010894 | 106.43 | 511.33 | 637.1
0.49 | 0.011338 | 107.59 | 515.16 | 643.7
0.5 | 0.01171 | 108.65 | 518.74 | 649.8
0.51 | 0.012139 | 109.66 | 522.31 | 655.4
0.52 | 0.012545 | 110.88 | 525.67 | 661.7
0.53 | 0.013001 | 112.06 | 529.05 | 666.9
0.54 | 0.01346 | 113.16 | 532.18 | 671.8
0.55 | 0.013971 | 114.44 | 535.31 | 677
0.56 | 0.0145 | 115.39 | 538.33 | 681.8
0.57 | 0.015036 | 116.69 | 541.26 | 686.2
0.58 | 0.015598 | 117.87 | 544.17 | 690.3
0.59 | 0.016133 | 119.04 | 546.82 | 694.2
0.6 | 0.016747 | 120.23 | 549.49 | 697.8
0.61 | 0.017397 | 121.44 | 552.14 | 701.6
0.62 | 0.018064 | 122.58 | 554.67 | 704.7
0.63 | 0.018678 | 123.82 | 557.18 | 707.6
0.64 | 0.019391 | 125.1 | 559.45 | 710.1
0.65 | 0.020103 | 126.21 | 561.76 | 713
0.66 | 0.020753 | 127.45 | 563.95 | 715.4
0.67 | 0.0215 | 128.68 | 566.15 | 717.6
0.68 | 0.022284 | 129.91 | 568.16 | 719.4
0.69 | 0.023073 | 131.26 | 569.9 | 721.6
0.7 | 0.023834 | 132.25 | 572 | 723.5
0.71 | 0.024719 | 133.56 | 573.6 | 724.7
0.72 | 0.025535 | 134.85 | 575.4 | 726.5
0.73 | 0.026378 | 136.05 | 577 | 727.5
0.74 | 0.027243 | 137.39 | 578.7 | 728.7
0.75 | 0.028125 | 138.53 | 580.2 | 729.9
0.76 | 0.029103 | 139.85 | 582 | 731.3
0.77 | 0.029916 | 141.09 | 583.4 | 731.9
0.78 | 0.030887 | 142.37 | 584.8 | 733.1
0.79 | 0.03193 | 143.5 | 586.4 | 733.8
0.8 | 0.033041 | 144.92 | 587.4 | 734.7
0.81 | 0.034016 | 146.17 | 588.7 | 735.1
0.82 | 0.035084 | 147.48 | 590.2 | 735.6
0.83 | 0.036074 | 148.78 | 591.1 | 736.5
0.84 | 0.037128 | 149.97 | 592.6 | 737.1
0.85 | 0.038293 | 151.44 | 593.8 | 737.5
0.86 | 0.039443 | 152.76 | 594.9 | 738.1
0.87 | 0.040601 | 154.16 | 596.2 | 738.4
0.88 | 0.041608 | 155.54 | 597 | 738.8
0.89 | 0.042928 | 156.71 | 598.2 | 739.3
0.9 | 0.044166 | 158.27 | 599.4 | 739.9
0.91 | 0.04541 | 159.59 | 600.2 | 739.9
0.92 | 0.046571 | 160.99 | 601.6 | 740.7
0.93 | 0.047947 | 162.3 | 602.6 | 740.7
0.94 | 0.04925 | 163.63 | 603.5 | 741.1
0.95 | 0.050473 | 165.09 | 604.6 | 741.5
0.96 | 0.051921 | 166.5 | 605.8 | 741.5
0.97 | 0.053355 | 167.93 | 606.7 | 742.1
0.98 | 0.054732 | 169.22 | 607.7 | 742
0.99 | 0.055914 | 170.53 | 608.4 | 742.5
1 | 0.05732 | 172.04 | 609.9 | 742.7