## I-V Characteristic (mA-mm)
VDS (V) | VGS = -0.300 V | VGS = 0.100 V | VGS = 0.500 V | VGS = 0.900 V
0 | 2.1984e-05 | -0.49236 | -0.8822 | -5.348
0.01 | 0.0009648 | 7.992 | 15.921 | 12.616
0.02 | 0.0016501 | 15.756 | 32.5 | 30.548
0.03 | 0.0021678 | 22.92 | 49.142 | 48.558
0.04 | 0.0025699 | 29.617 | 65.74 | 66.56
0.05 | 0.0028849 | 35.692 | 81.93 | 84.18
0.06 | 0.0031403 | 41.246 | 98.36 | 101.88
0.07 | 0.0033653 | 46.144 | 114.72 | 120.03
0.08 | 0.0035484 | 50.522 | 130.21 | 136.85
0.09 | 0.0037233 | 54.462 | 146.05 | 154.16
0.1 | 0.0038805 | 57.64 | 161.75 | 171.61
0.11 | 0.0040318 | 60.82 | 176.88 | 188.53
0.12 | 0.0042072 | 63.57 | 192 | 205.24
0.13 | 0.0043553 | 65.94 | 206.95 | 221.98
0.14 | 0.0045104 | 68.02 | 221.27 | 238.41
0.15 | 0.0046642 | 69.99 | 235.45 | 254.6
0.16 | 0.0048225 | 71.67 | 249.68 | 270.69
0.17 | 0.0049821 | 73.13 | 263.26 | 286.62
0.18 | 0.0051367 | 74.62 | 276.38 | 301.96
0.19 | 0.0053092 | 75.96 | 289.54 | 317.29
0.2 | 0.0054615 | 77.18 | 302.35 | 332.59
0.21 | 0.0056313 | 78.34 | 314.59 | 347.6
0.22 | 0.005716 | 79.37 | 326.21 | 361.82
0.23 | 0.005913 | 80.66 | 337.97 | 376.41
0.24 | 0.006124 | 81.81 | 349.18 | 390.6
0.25 | 0.006313 | 82.99 | 359.71 | 404.13
0.26 | 0.006534 | 84.36 | 370.25 | 417.79
0.27 | 0.00673 | 85.59 | 380.36 | 431.21
0.28 | 0.006963 | 86.91 | 389.9 | 443.99
0.29 | 0.007145 | 88.25 | 399.04 | 456.5
0.3 | 0.007384 | 89.51 | 408.09 | 469.18
0.31 | 0.007596 | 90.68 | 416.64 | 481.32
0.32 | 0.007852 | 91.88 | 424.66 | 492.93
0.33 | 0.008084 | 93.05 | 432.61 | 504.37
0.34 | 0.00832 | 94.28 | 440.11 | 515.61
0.35 | 0.008584 | 95.35 | 447.27 | 526.69
0.36 | 0.008829 | 96.45 | 454 | 537.04
0.37 | 0.009135 | 97.68 | 460.55 | 547.04
0.38 | 0.009407 | 98.77 | 466.8 | 557.04
0.39 | 0.009694 | 99.91 | 472.66 | 566.6
0.4 | 0.009964 | 101.1 | 478.24 | 575.7
0.41 | 0.010285 | 102.06 | 483.57 | 584.8
0.42 | 0.010599 | 103.25 | 488.78 | 593.2
0.43 | 0.010928 | 104.31 | 493.65 | 601.2
0.44 | 0.011273 | 105.41 | 498.32 | 609.4
0.45 | 0.011635 | 106.55 | 502.64 | 617.2
0.46 | 0.012035 | 107.49 | 507 | 624.5
0.47 | 0.012379 | 108.71 | 511.12 | 631.1
0.48 | 0.012824 | 109.86 | 515.1 | 638
0.49 | 0.013274 | 111.02 | 518.74 | 644.7
0.5 | 0.01378 | 112.02 | 522.54 | 650.7
0.51 | 0.014216 | 113.21 | 526.07 | 656.3
0.52 | 0.014736 | 114.37 | 529.57 | 662.1
0.53 | 0.015289 | 115.61 | 532.81 | 667.7
0.54 | 0.015802 | 116.77 | 536.02 | 672.5
0.55 | 0.016458 | 117.81 | 539.23 | 677.2
0.56 | 0.017078 | 119.1 | 542.33 | 682
0.57 | 0.017694 | 120.34 | 545.16 | 686.6
0.58 | 0.018344 | 121.5 | 548.14 | 690.4
0.59 | 0.019106 | 122.74 | 550.82 | 694.1
0.6 | 0.019802 | 123.96 | 553.62 | 697.8
0.61 | 0.0206 | 125.19 | 556.2 | 701.3
0.62 | 0.021274 | 126.43 | 558.73 | 704.4
0.63 | 0.022105 | 127.61 | 561.19 | 707.5
0.64 | 0.022898 | 128.85 | 563.61 | 710
0.65 | 0.023692 | 130.1 | 565.86 | 712.7
0.66 | 0.024633 | 131.4 | 568.09 | 714.9
0.67 | 0.025484 | 132.68 | 570 | 717
0.68 | 0.026429 | 133.97 | 572 | 719.2
0.69 | 0.027218 | 135.04 | 574.1 | 720.8
0.7 | 0.028191 | 136.35 | 575.8 | 722.6
0.71 | 0.029139 | 137.71 | 577.8 | 724
0.72 | 0.030279 | 138.99 | 579.6 | 725.5
0.73 | 0.031138 | 140.35 | 581.6 | 727
0.74 | 0.032198 | 141.42 | 583 | 728.1
0.75 | 0.033328 | 142.79 | 584.6 | 729.1
0.76 | 0.034318 | 144.06 | 586.2 | 730.1
0.77 | 0.035557 | 145.38 | 587.4 | 731.1
0.78 | 0.036622 | 146.69 | 589.2 | 732.1
0.79 | 0.03781 | 147.91 | 590.6 | 732.9
0.8 | 0.038911 | 149.3 | 591.7 | 733.5
0.81 | 0.040109 | 150.57 | 593 | 734.3
0.82 | 0.041437 | 151.9 | 594.2 | 734.9
0.83 | 0.042599 | 153.2 | 595.8 | 735.3
0.84 | 0.043867 | 154.64 | 596.8 | 736.1
0.85 | 0.045375 | 156.03 | 597.8 | 736.7
0.86 | 0.046525 | 157.33 | 599 | 737
0.87 | 0.047722 | 158.79 | 600.2 | 737.7
0.88 | 0.049259 | 160 | 601.4 | 738.1
0.89 | 0.050665 | 161.49 | 602.3 | 738.3
0.9 | 0.05207 | 162.93 | 603.7 | 738.7
0.91 | 0.0536 | 164.31 | 604.7 | 738.8
0.92 | 0.054925 | 165.81 | 605.8 | 739.5
0.93 | 0.056452 | 167.09 | 607.1 | 739.7
0.94 | 0.05776 | 168.62 | 607.6 | 739.9
0.95 | 0.0594 | 170.08 | 608.9 | 740.3
0.96 | 0.06116 | 171.46 | 610 | 740.9
0.97 | 0.06265 | 172.84 | 610.8 | 741.1
0.98 | 0.06403 | 174.27 | 611.9 | 741.3
0.99 | 0.06565 | 175.7 | 613.1 | 741.5
1 | 0.0677 | 177.15 | 613.8 | 741.6