## I-V Characteristic (mA-mm)
VDS (V) | VGS = -0.300 V | VGS = 0.100 V | VGS = 0.500 V | VGS = 0.900 V
0 | 2.4924e-05 | -0.47196 | -1.0007 | -5.776
0.01 | 0.0008845 | 7.673 | 15.565 | 12.091
0.02 | 0.0015187 | 15.358 | 31.632 | 29.479
0.03 | 0.0019948 | 22.308 | 47.607 | 46.835
0.04 | 0.0023726 | 28.892 | 63.99 | 64.59
0.05 | 0.0026547 | 34.813 | 79.86 | 81.64
0.06 | 0.0028883 | 40.054 | 95.27 | 98.59
0.07 | 0.0030938 | 44.911 | 110.92 | 115.87
0.08 | 0.0032632 | 49.198 | 126.97 | 133.18
0.09 | 0.0034325 | 52.954 | 141.82 | 149.42
0.1 | 0.0035759 | 56.273 | 156.77 | 166.25
0.11 | 0.0037261 | 59.03 | 172.17 | 183.14
0.12 | 0.0038583 | 61.63 | 186.69 | 199.33
0.13 | 0.0039788 | 64.03 | 200.96 | 215.49
0.14 | 0.004125 | 66.06 | 215.33 | 231.77
0.15 | 0.0042643 | 67.86 | 229.49 | 247.76
0.16 | 0.0043981 | 69.58 | 242.72 | 263.09
0.17 | 0.0045573 | 71.05 | 256.3 | 278.9
0.18 | 0.0047047 | 72.29 | 269.43 | 294.29
0.19 | 0.0048599 | 73.66 | 282.04 | 309.2
0.2 | 0.0050048 | 74.86 | 294.35 | 323.92
0.21 | 0.0051662 | 75.92 | 306.57 | 338.8
0.22 | 0.0053238 | 77.09 | 318.57 | 353.34
0.23 | 0.0054771 | 78.05 | 329.62 | 367.26
0.24 | 0.0056571 | 79.25 | 340.64 | 381.4
0.25 | 0.005719 | 80.36 | 351.55 | 395.19
0.26 | 0.005915 | 81.62 | 361.55 | 408.18
0.27 | 0.006102 | 82.9 | 371.5 | 421.61
0.28 | 0.006325 | 84.06 | 381.23 | 434.74
0.29 | 0.006509 | 85.3 | 390.29 | 447.27
0.3 | 0.006703 | 86.58 | 398.98 | 459.37
0.31 | 0.006915 | 87.79 | 407.58 | 471.96
0.32 | 0.007136 | 88.88 | 415.83 | 483.7
0.33 | 0.007387 | 90.09 | 423.53 | 495.13
0.34 | 0.00756 | 91.2 | 430.9 | 506.25
0.35 | 0.007819 | 92.38 | 438.11 | 517.24
0.36 | 0.008046 | 93.42 | 445.06 | 528.37
0.37 | 0.008318 | 94.44 | 451.39 | 538.37
0.38 | 0.008523 | 95.53 | 457.47 | 548.26
0.39 | 0.008786 | 96.71 | 463.29 | 558.04
0.4 | 0.009048 | 97.7 | 469.03 | 567.74
0.41 | 0.009313 | 98.79 | 474.36 | 576.6
0.42 | 0.009602 | 99.8 | 479.28 | 585.1
0.43 | 0.009928 | 100.96 | 484.15 | 594.2
0.44 | 0.010235 | 101.94 | 488.86 | 602.2
0.45 | 0.010545 | 103.07 | 493.33 | 609.9
0.46 | 0.010896 | 104.06 | 497.41 | 617.6
0.47 | 0.011245 | 105.14 | 501.45 | 624.9
0.48 | 0.01164 | 106.21 | 505.51 | 632.3
0.49 | 0.011988 | 107.31 | 509.25 | 638.7
0.5 | 0.012409 | 108.45 | 512.81 | 645.1
0.51 | 0.012844 | 109.53 | 516.3 | 651.6
0.52 | 0.013313 | 110.62 | 519.77 | 657.5
0.53 | 0.013803 | 111.74 | 523.15 | 663
0.54 | 0.01435 | 112.85 | 526.3 | 668.4
0.55 | 0.014906 | 114.12 | 529.3 | 673.8
0.56 | 0.015379 | 115.08 | 532.43 | 678.6
0.57 | 0.016006 | 116.27 | 535.4 | 683.4
0.58 | 0.016586 | 117.57 | 538.2 | 687.6
0.59 | 0.017214 | 118.59 | 540.98 | 691.8
0.6 | 0.017824 | 119.87 | 543.66 | 696
0.61 | 0.01851 | 120.97 | 546.32 | 699.6
0.62 | 0.019178 | 122.23 | 548.98 | 702.9
0.63 | 0.019799 | 123.45 | 551.33 | 706
0.64 | 0.020586 | 124.71 | 553.69 | 709.3
0.65 | 0.02137 | 125.73 | 556.02 | 712
0.66 | 0.022142 | 127.02 | 558.31 | 714.6
0.67 | 0.022855 | 128.27 | 560.47 | 717.2
0.68 | 0.023667 | 129.47 | 562.57 | 719.3
0.69 | 0.024515 | 130.78 | 564.46 | 721.7
0.7 | 0.025324 | 131.83 | 566.46 | 723.6
0.71 | 0.026239 | 133.08 | 568.35 | 725.1
0.72 | 0.027104 | 134.35 | 570 | 726.9
0.73 | 0.027984 | 135.58 | 572 | 728.3
0.74 | 0.028889 | 136.92 | 573.4 | 729.9
0.75 | 0.029934 | 138.06 | 575 | 731.3
0.76 | 0.030872 | 139.32 | 576.2 | 732.3
0.77 | 0.031926 | 140.58 | 578.2 | 733.5
0.78 | 0.032818 | 141.82 | 579.4 | 734.9
0.79 | 0.033899 | 142.99 | 581.2 | 735.5
0.8 | 0.034922 | 144.28 | 582.2 | 736.3
0.81 | 0.035926 | 145.58 | 583.7 | 737.1
0.82 | 0.037113 | 146.91 | 584.8 | 738.1
0.83 | 0.038263 | 148.17 | 586.2 | 738.7
0.84 | 0.039449 | 149.37 | 587.6 | 739.5
0.85 | 0.040437 | 150.77 | 588.6 | 739.9
0.86 | 0.041767 | 152.12 | 589.8 | 740.9
0.87 | 0.042911 | 153.47 | 590.9 | 741.3
0.88 | 0.044195 | 154.84 | 591.8 | 741.8
0.89 | 0.045387 | 156.07 | 593 | 742
0.9 | 0.046619 | 157.52 | 594.2 | 742.7
0.91 | 0.048112 | 158.83 | 595.6 | 743.4
0.92 | 0.049177 | 160.24 | 596.5 | 743.5
0.93 | 0.050618 | 161.6 | 597.6 | 744.1
0.94 | 0.052067 | 162.99 | 598.8 | 744.3
0.95 | 0.053419 | 164.37 | 599.9 | 744.7
0.96 | 0.054562 | 165.77 | 600.7 | 744.7
0.97 | 0.05607 | 167.18 | 601.9 | 745.3
0.98 | 0.05767 | 168.45 | 602.7 | 745.5
0.99 | 0.05904 | 169.88 | 603.6 | 745.9
1 | 0.06068 | 171.32 | 604.7 | 746.1