## I-V Characteristic (mA-mm)
VDS (V) | VGS = -0.300 V | VGS = 0.100 V | VGS = 0.500 V | VGS = 0.900 V
0 | 1.941e-05 | -0.44296 | -0.9919 | -5.749
0.01 | 0.0008756 | 7.763 | 15.348 | 11.923
0.02 | 0.0015075 | 15.332 | 31.831 | 29.721
0.03 | 0.0019861 | 22.534 | 47.891 | 46.937
0.04 | 0.0023536 | 29.11 | 64.21 | 64.8
0.05 | 0.0026431 | 34.952 | 80.03 | 81.78
0.06 | 0.002886 | 40.331 | 95.52 | 98.8
0.07 | 0.0030816 | 45.25 | 111.52 | 116.41
0.08 | 0.0032466 | 49.533 | 127.2 | 133.49
0.09 | 0.0034009 | 53.278 | 142.38 | 150.11
0.1 | 0.0035492 | 56.7 | 157.25 | 166.98
0.11 | 0.0036926 | 59.49 | 172.57 | 183.83
0.12 | 0.0038197 | 62.16 | 187.37 | 199.87
0.13 | 0.0039562 | 64.47 | 201.34 | 215.84
0.14 | 0.0040952 | 66.58 | 215.92 | 232.54
0.15 | 0.0042322 | 68.41 | 230.08 | 248.4
0.16 | 0.0043798 | 70.1 | 243.54 | 263.73
0.17 | 0.0045101 | 71.49 | 256.68 | 279.58
0.18 | 0.0046532 | 72.92 | 270.08 | 294.95
0.19 | 0.0048073 | 74.15 | 283.01 | 310
0.2 | 0.0049534 | 75.34 | 295.13 | 324.66
0.21 | 0.0051102 | 76.48 | 307.33 | 339.53
0.22 | 0.0052701 | 77.55 | 319.23 | 353.97
0.23 | 0.0054521 | 78.67 | 330.56 | 368.09
0.24 | 0.0055936 | 79.65 | 341.41 | 382.12
0.25 | 0.005651 | 80.87 | 352.32 | 396.04
0.26 | 0.00585 | 82.08 | 362.63 | 409.1
0.27 | 0.006073 | 83.35 | 372.3 | 422.3
0.28 | 0.006242 | 84.62 | 382.05 | 435.68
0.29 | 0.00644 | 85.77 | 391.36 | 447.9
0.3 | 0.006639 | 87.03 | 399.96 | 460.08
0.31 | 0.006844 | 88.21 | 408.46 | 472.6
0.32 | 0.00706 | 89.42 | 416.71 | 484.35
0.33 | 0.00729 | 90.56 | 424.66 | 495.8
0.34 | 0.007511 | 91.67 | 431.9 | 506.83
0.35 | 0.007716 | 92.72 | 438.93 | 517.96
0.36 | 0.007964 | 93.96 | 445.93 | 528.76
0.37 | 0.008215 | 95.03 | 452.52 | 538.88
0.38 | 0.008473 | 95.99 | 458.61 | 548.73
0.39 | 0.0087 | 97.13 | 464.36 | 558.5
0.4 | 0.008967 | 98.23 | 470.09 | 568.2
0.41 | 0.009234 | 99.27 | 475.56 | 576.8
0.42 | 0.00949 | 100.42 | 480.58 | 585.4
0.43 | 0.009794 | 101.3 | 485.33 | 594.2
0.44 | 0.010133 | 102.46 | 490.08 | 602.6
0.45 | 0.010452 | 103.51 | 494.6 | 610.5
0.46 | 0.010756 | 104.59 | 498.87 | 617.5
0.47 | 0.011144 | 105.67 | 502.83 | 624.9
0.48 | 0.01152 | 106.65 | 506.84 | 632.7
0.49 | 0.011937 | 107.78 | 510.64 | 638.9
0.5 | 0.012328 | 108.97 | 514.3 | 645.1
0.51 | 0.012753 | 110.05 | 517.77 | 651.3
0.52 | 0.013231 | 111.12 | 521.19 | 657.8
0.53 | 0.013652 | 112.24 | 524.59 | 663.1
0.54 | 0.014209 | 113.39 | 527.86 | 668.3
0.55 | 0.014762 | 114.52 | 530.95 | 673.4
0.56 | 0.015318 | 115.67 | 533.89 | 678.1
0.57 | 0.015823 | 116.79 | 536.92 | 683.2
0.58 | 0.016461 | 118 | 539.86 | 687.2
0.59 | 0.017068 | 119.2 | 542.56 | 691.4
0.6 | 0.017764 | 120.33 | 545.34 | 695.2
0.61 | 0.018376 | 121.64 | 547.9 | 699.2
0.62 | 0.01909 | 122.64 | 550.54 | 702.5
0.63 | 0.019788 | 123.98 | 552.98 | 705.7
0.64 | 0.020469 | 125.17 | 555.36 | 708.6
0.65 | 0.021271 | 126.39 | 557.68 | 711.5
0.66 | 0.022031 | 127.59 | 559.91 | 714
0.67 | 0.022864 | 128.81 | 562.16 | 716.4
0.68 | 0.023628 | 130.09 | 564.23 | 718.7
0.69 | 0.024424 | 131.24 | 566.24 | 720.5
0.7 | 0.025284 | 132.54 | 568.08 | 722.4
0.71 | 0.026133 | 133.56 | 569.6 | 724.5
0.72 | 0.027043 | 134.9 | 571.5 | 725.9
0.73 | 0.027996 | 136.23 | 573.5 | 727.1
0.74 | 0.028845 | 137.35 | 575 | 728.7
0.75 | 0.029747 | 138.71 | 576.6 | 729.9
0.76 | 0.030819 | 139.76 | 578.2 | 731.1
0.77 | 0.031859 | 141.1 | 579.6 | 732.3
0.78 | 0.032906 | 142.4 | 581.2 | 733.3
0.79 | 0.033873 | 143.61 | 582.3 | 734.3
0.8 | 0.034912 | 144.96 | 584 | 735.1
0.81 | 0.036047 | 146.11 | 585.3 | 736.1
0.82 | 0.037121 | 147.49 | 586.4 | 736.7
0.83 | 0.038344 | 148.8 | 587.8 | 737.3
0.84 | 0.039397 | 150.11 | 589.2 | 738.1
0.85 | 0.04059 | 151.36 | 590.2 | 738.5
0.86 | 0.041743 | 152.64 | 591.4 | 739.3
0.87 | 0.042938 | 154.04 | 592.6 | 739.7
0.88 | 0.044357 | 155.37 | 593.4 | 740.3
0.89 | 0.045555 | 156.79 | 594.6 | 740.9
0.9 | 0.046694 | 157.96 | 595.8 | 741
0.91 | 0.048261 | 159.47 | 596.8 | 741.5
0.92 | 0.049489 | 160.84 | 597.8 | 741.8
0.93 | 0.050699 | 162.2 | 599 | 742.5
0.94 | 0.052171 | 163.73 | 600 | 742.7
0.95 | 0.053655 | 164.93 | 601 | 742.9
0.96 | 0.055057 | 166.46 | 602.1 | 743.4
0.97 | 0.056525 | 167.81 | 603 | 743.9
0.98 | 0.05794 | 169.22 | 604.2 | 744.1
0.99 | 0.05921 | 170.5 | 605 | 744.3
1 | 0.06081 | 171.96 | 606.3 | 744.3