## I-V Characteristic (mA-mm)
VDS (V) | VGS = -0.300 V | VGS = 0.100 V | VGS = 0.500 V | VGS = 0.900 V
0 | 2.6335e-05 | -0.5036 | -0.7516 | -5.631
0.01 | 0.0009027 | 7.731 | 15.173 | 11.55
0.02 | 0.0015546 | 15.236 | 31.188 | 28.921
0.03 | 0.002042 | 22.24 | 47.178 | 46.208
0.04 | 0.0024175 | 28.719 | 63.21 | 63.41
0.05 | 0.0027092 | 34.56 | 78.88 | 80.6
0.06 | 0.0029498 | 39.937 | 94.23 | 97.63
0.07 | 0.0031544 | 44.694 | 110.17 | 114.64
0.08 | 0.0033263 | 48.903 | 125.27 | 131.26
0.09 | 0.0034955 | 52.707 | 140.31 | 148.05
0.1 | 0.0036456 | 56.033 | 155.2 | 164.45
0.11 | 0.0037986 | 58.76 | 170.34 | 181.06
0.12 | 0.0039273 | 61.43 | 184.87 | 197.35
0.13 | 0.0040643 | 63.73 | 198.96 | 213.42
0.14 | 0.0042075 | 65.81 | 213.12 | 229.11
0.15 | 0.0043309 | 67.65 | 227.05 | 244.92
0.16 | 0.0044903 | 69.27 | 240.59 | 260.87
0.17 | 0.0046381 | 70.71 | 253.76 | 275.93
0.18 | 0.0047926 | 72.03 | 266.7 | 290.99
0.19 | 0.0049498 | 73.35 | 279.5 | 306.29
0.2 | 0.0051029 | 74.51 | 291.54 | 320.9
0.21 | 0.0052525 | 75.62 | 303.77 | 335.5
0.22 | 0.0054204 | 76.58 | 315.41 | 349.79
0.23 | 0.0055921 | 77.73 | 326.63 | 364.04
0.24 | 0.005619 | 78.83 | 337.59 | 377.65
0.25 | 0.00583 | 79.93 | 348.19 | 391.39
0.26 | 0.006014 | 81.19 | 358.42 | 404.87
0.27 | 0.006229 | 82.31 | 368.24 | 418.04
0.28 | 0.006409 | 83.66 | 377.74 | 430.74
0.29 | 0.006627 | 84.83 | 386.94 | 443.51
0.3 | 0.006829 | 85.97 | 395.67 | 455.96
0.31 | 0.007062 | 87.25 | 404.12 | 467.9
0.32 | 0.007256 | 88.34 | 412.23 | 479.6
0.33 | 0.007492 | 89.53 | 420.03 | 491.34
0.34 | 0.007712 | 90.58 | 427.38 | 502.43
0.35 | 0.007953 | 91.69 | 434.44 | 513.45
0.36 | 0.008195 | 92.72 | 441.32 | 524.06
0.37 | 0.008418 | 93.93 | 447.74 | 534.51
0.38 | 0.008694 | 95.01 | 453.78 | 544.54
0.39 | 0.008947 | 95.97 | 459.6 | 554.19
0.4 | 0.009244 | 97.13 | 465.28 | 563.72
0.41 | 0.009486 | 98.04 | 470.54 | 572.8
0.42 | 0.009782 | 99.19 | 475.57 | 581.6
0.43 | 0.010087 | 100.26 | 480.36 | 590.1
0.44 | 0.010372 | 101.3 | 484.97 | 598.3
0.45 | 0.010701 | 102.38 | 489.34 | 606.6
0.46 | 0.011065 | 103.34 | 493.55 | 614
0.47 | 0.011434 | 104.46 | 497.52 | 621.5
0.48 | 0.011779 | 105.51 | 501.47 | 628.7
0.49 | 0.012209 | 106.59 | 505.1 | 635.7
0.5 | 0.012651 | 107.57 | 508.77 | 642.1
0.51 | 0.01315 | 108.7 | 512.21 | 648.7
0.52 | 0.013561 | 109.84 | 515.6 | 654.5
0.53 | 0.014042 | 110.92 | 518.92 | 660.1
0.54 | 0.014539 | 112.12 | 522.01 | 665.8
0.55 | 0.015063 | 113.07 | 525.06 | 670.9
0.56 | 0.015695 | 114.25 | 528.09 | 676
0.57 | 0.016261 | 115.47 | 531.01 | 680.8
0.58 | 0.016889 | 116.57 | 533.84 | 685.2
0.59 | 0.017436 | 117.83 | 536.52 | 689.6
0.6 | 0.01813 | 118.87 | 539.26 | 693.6
0.61 | 0.018773 | 120.08 | 541.89 | 697.4
0.62 | 0.01947 | 121.26 | 544.43 | 701
0.63 | 0.020223 | 122.48 | 546.83 | 704.2
0.64 | 0.020998 | 123.6 | 549.23 | 707.4
0.65 | 0.021783 | 124.77 | 551.53 | 710.7
0.66 | 0.022459 | 125.99 | 553.77 | 713.3
0.67 | 0.023359 | 127.14 | 555.93 | 715.9
0.68 | 0.024194 | 128.37 | 557.92 | 718.3
0.69 | 0.025041 | 129.53 | 559.95 | 720.4
0.7 | 0.025835 | 130.74 | 561.89 | 722.4
0.71 | 0.026715 | 131.97 | 563.79 | 724.3
0.72 | 0.027704 | 133.15 | 565.62 | 726.1
0.73 | 0.028644 | 134.49 | 567.3 | 727.7
0.74 | 0.029495 | 135.57 | 569.01 | 729.1
0.75 | 0.030517 | 136.85 | 570.3 | 730.6
0.76 | 0.031447 | 138.08 | 572 | 731.9
0.77 | 0.032371 | 139.31 | 573.5 | 733.1
0.78 | 0.033516 | 140.51 | 575 | 734.5
0.79 | 0.034526 | 141.73 | 576.4 | 735.1
0.8 | 0.035787 | 142.96 | 578 | 736.3
0.81 | 0.036794 | 144.26 | 578.9 | 737.1
0.82 | 0.037916 | 145.5 | 580.3 | 738.1
0.83 | 0.039155 | 146.65 | 581.6 | 738.7
0.84 | 0.040174 | 148.05 | 582.8 | 739.4
0.85 | 0.04143 | 149.33 | 584 | 740.5
0.86 | 0.042667 | 150.65 | 585.1 | 740.7
0.87 | 0.043967 | 152.11 | 586.6 | 741.5
0.88 | 0.045037 | 153.18 | 587.4 | 741.9
0.89 | 0.046487 | 154.62 | 588.6 | 742.7
0.9 | 0.047723 | 155.89 | 589.8 | 743.1
0.91 | 0.049129 | 157.31 | 591 | 743.5
0.92 | 0.050368 | 158.74 | 592 | 744.1
0.93 | 0.051764 | 160 | 593 | 744.4
0.94 | 0.053278 | 161.34 | 594 | 744.7
0.95 | 0.054628 | 162.73 | 595 | 745.3
0.96 | 0.055997 | 164.17 | 596.2 | 745.5
0.97 | 0.05732 | 165.45 | 597.2 | 745.9
0.98 | 0.05892 | 166.82 | 598.2 | 746.3
0.99 | 0.06057 | 168.26 | 599.2 | 746.7
1 | 0.06176 | 169.61 | 600.5 | 746.9