## I-V Characteristic (mA-mm)
VDS (V) | VGS = -0.300 V | VGS = 0.100 V | VGS = 0.500 V | VGS = 0.900 V
0 | 2.3186e-05 | -0.47719 | -0.9412 | -5.566
0.01 | 0.000918 | 7.71 | 15.57 | 12.446
0.02 | 0.0015792 | 15.522 | 32.01 | 30.032
0.03 | 0.0020768 | 22.638 | 48.344 | 47.66
0.04 | 0.0024597 | 29.246 | 64.72 | 65.24
0.05 | 0.0027593 | 35.152 | 80.53 | 83.14
0.06 | 0.0030124 | 40.562 | 96.88 | 100.3
0.07 | 0.0032174 | 45.529 | 112.8 | 117.32
0.08 | 0.0034051 | 49.808 | 128.11 | 135.09
0.09 | 0.003571 | 53.596 | 143.9 | 152.02
0.1 | 0.003728 | 56.94 | 159.32 | 168.49
0.11 | 0.0038833 | 59.91 | 174.17 | 185.41
0.12 | 0.0040216 | 62.63 | 189.09 | 202.19
0.13 | 0.0041623 | 64.98 | 204.06 | 218.67
0.14 | 0.0043048 | 67 | 218.19 | 234.47
0.15 | 0.004439 | 68.94 | 232.05 | 250.87
0.16 | 0.004601 | 70.63 | 246.04 | 266.79
0.17 | 0.0047451 | 72.11 | 259.54 | 282.26
0.18 | 0.0049179 | 73.54 | 272.65 | 297.52
0.19 | 0.0050709 | 74.72 | 285.49 | 313.26
0.2 | 0.0052202 | 76 | 298.22 | 328.1
0.21 | 0.005387 | 77.08 | 310.22 | 342.56
0.22 | 0.0055457 | 78.2 | 321.8 | 357.59
0.23 | 0.005682 | 79.4 | 333.62 | 371.87
0.24 | 0.005889 | 80.47 | 344.79 | 385.42
0.25 | 0.006077 | 81.7 | 355.24 | 399.38
0.26 | 0.006278 | 82.88 | 365.54 | 412.97
0.27 | 0.006458 | 84.2 | 375.84 | 426.24
0.28 | 0.006682 | 85.43 | 385.35 | 438.97
0.29 | 0.006884 | 86.73 | 394.28 | 451.91
0.3 | 0.007069 | 87.94 | 403.3 | 464.36
0.31 | 0.007316 | 89.17 | 412 | 476.23
0.32 | 0.007524 | 90.28 | 420 | 488.14
0.33 | 0.00777 | 91.36 | 427.73 | 499.96
0.34 | 0.007973 | 92.6 | 435.33 | 511.03
0.35 | 0.00823 | 93.83 | 442.55 | 521.7
0.36 | 0.008462 | 94.87 | 449.26 | 532.72
0.37 | 0.008713 | 96.07 | 455.67 | 542.99
0.38 | 0.008986 | 97.03 | 462 | 552.85
0.39 | 0.009257 | 98.27 | 467.91 | 562.4
0.4 | 0.009524 | 99.34 | 473.53 | 571.7
0.41 | 0.009796 | 100.44 | 478.76 | 580.8
0.42 | 0.010119 | 101.42 | 483.95 | 589.4
0.43 | 0.010428 | 102.52 | 488.91 | 598
0.44 | 0.010787 | 103.63 | 493.55 | 605.9
0.45 | 0.011065 | 104.75 | 497.87 | 614
0.46 | 0.011453 | 105.81 | 502.14 | 621.6
0.47 | 0.011807 | 106.79 | 506.3 | 628.5
0.48 | 0.012194 | 107.97 | 510.29 | 635.7
0.49 | 0.012637 | 109.15 | 513.97 | 642.1
0.5 | 0.013095 | 110.23 | 517.68 | 648.7
0.51 | 0.01356 | 111.48 | 521.19 | 654.8
0.52 | 0.014002 | 112.42 | 524.72 | 660.6
0.53 | 0.014545 | 113.65 | 527.98 | 666.1
0.54 | 0.015078 | 114.81 | 531.13 | 671.5
0.55 | 0.015647 | 115.99 | 534.33 | 676.4
0.56 | 0.016268 | 117.23 | 537.42 | 681.2
0.57 | 0.016832 | 118.27 | 540.35 | 685.9
0.58 | 0.017488 | 119.6 | 543.17 | 690.2
0.59 | 0.018144 | 120.75 | 546.02 | 694.2
0.6 | 0.018833 | 121.98 | 548.69 | 698
0.61 | 0.019519 | 123.1 | 551.31 | 701.6
0.62 | 0.020244 | 124.44 | 553.84 | 704.8
0.63 | 0.02089 | 125.61 | 556.32 | 708
0.64 | 0.021742 | 126.83 | 558.79 | 711
0.65 | 0.022501 | 128.1 | 560.99 | 713.7
0.66 | 0.023288 | 129.21 | 563.26 | 716.1
0.67 | 0.024068 | 130.53 | 565.37 | 718.8
0.68 | 0.025028 | 131.76 | 567.52 | 720.8
0.69 | 0.02596 | 133.02 | 569.54 | 722.8
0.7 | 0.026743 | 134.36 | 571.4 | 724.6
0.71 | 0.027735 | 135.45 | 573.2 | 726
0.72 | 0.02859 | 136.75 | 574.6 | 727.9
0.73 | 0.029624 | 138.05 | 576.6 | 729.5
0.74 | 0.03055 | 139.35 | 578.2 | 730.4
0.75 | 0.031587 | 140.51 | 579.8 | 731.6
0.76 | 0.032623 | 141.8 | 581.4 | 732.9
0.77 | 0.033702 | 143.06 | 583 | 734.1
0.78 | 0.034797 | 144.35 | 584.4 | 734.9
0.79 | 0.035994 | 145.66 | 585.5 | 735.6
0.8 | 0.037097 | 146.77 | 587.2 | 736.7
0.81 | 0.037955 | 148.23 | 588.5 | 737.7
0.82 | 0.039375 | 149.54 | 589.8 | 738.1
0.83 | 0.040428 | 150.85 | 591 | 738.9
0.84 | 0.04184 | 152.3 | 592.4 | 739.5
0.85 | 0.042914 | 153.45 | 593.6 | 740.2
0.86 | 0.044175 | 154.93 | 594.3 | 740.7
0.87 | 0.045509 | 156.24 | 595.8 | 741.1
0.88 | 0.046719 | 157.61 | 597 | 741.5
0.89 | 0.048058 | 159 | 597.8 | 741.9
0.9 | 0.049525 | 160.34 | 599 | 742.7
0.91 | 0.050752 | 161.78 | 600.3 | 742.7
0.92 | 0.052096 | 163.18 | 601.2 | 743.1
0.93 | 0.053582 | 164.63 | 602.3 | 743.7
0.94 | 0.055136 | 165.89 | 603.5 | 744.1
0.95 | 0.056716 | 167.46 | 604.4 | 744.2
0.96 | 0.05794 | 168.84 | 605.4 | 744.4
0.97 | 0.0597 | 170.21 | 606.6 | 745
0.98 | 0.0612 | 171.78 | 607.4 | 745.1
0.99 | 0.06255 | 173 | 608.6 | 745.2
1 | 0.06411 | 174.51 | 609.6 | 745.9