## I-V Characteristic (mA-mm)
VDS (V) | VGS = -0.300 V | VGS = 0.100 V | VGS = 0.500 V | VGS = 0.900 V
0 | 3.1282e-05 | -0.42564 | -0.9108 | -5.938
0.01 | 0.0009095 | 7.483 | 14.557 | 10.917
0.02 | 0.0015565 | 14.969 | 30.197 | 27.695
0.03 | 0.0020441 | 22.007 | 45.305 | 44.152
0.04 | 0.0024206 | 28.351 | 60.99 | 61.02
0.05 | 0.0027158 | 34.081 | 75.78 | 77.17
0.06 | 0.0029565 | 39.366 | 90.98 | 93.52
0.07 | 0.0031637 | 44.091 | 106.13 | 110.07
0.08 | 0.0033417 | 48.254 | 120.49 | 126.26
0.09 | 0.0035047 | 52.006 | 135.32 | 142.26
0.1 | 0.0036613 | 55.291 | 149.85 | 158.09
0.11 | 0.003805 | 58 | 164.14 | 174.24
0.12 | 0.0039563 | 60.63 | 178.04 | 189.84
0.13 | 0.0040984 | 62.86 | 192.12 | 205.07
0.14 | 0.004229 | 64.94 | 205.74 | 220.98
0.15 | 0.0043861 | 66.68 | 219.04 | 236.23
0.16 | 0.0045305 | 68.36 | 232.14 | 250.96
0.17 | 0.0046857 | 69.79 | 245.25 | 266.03
0.18 | 0.0048199 | 71.06 | 257.76 | 280.82
0.19 | 0.0049685 | 72.35 | 270.01 | 295.5
0.2 | 0.0051476 | 73.49 | 282.18 | 309.74
0.21 | 0.0052992 | 74.61 | 293.85 | 324.13
0.22 | 0.0054753 | 75.62 | 304.93 | 338.04
0.23 | 0.0056463 | 76.7 | 316.43 | 351.9
0.24 | 0.005704 | 77.71 | 327.07 | 365.53
0.25 | 0.005895 | 78.88 | 337.24 | 378.97
0.26 | 0.006102 | 79.94 | 347.23 | 391.8
0.27 | 0.006293 | 81.19 | 357.17 | 404.86
0.28 | 0.006505 | 82.43 | 366.47 | 417.92
0.29 | 0.006719 | 83.43 | 375.33 | 430.02
0.3 | 0.006918 | 84.7 | 384.06 | 442.12
0.31 | 0.007138 | 85.87 | 392.55 | 454.44
0.32 | 0.007337 | 86.97 | 400.45 | 465.97
0.33 | 0.00758 | 88.05 | 408.03 | 477.6
0.34 | 0.007814 | 89.14 | 415.5 | 488.59
0.35 | 0.008062 | 90.28 | 422.51 | 499.6
0.36 | 0.008301 | 91.32 | 429.14 | 510.39
0.37 | 0.008564 | 92.36 | 435.47 | 520.76
0.38 | 0.008815 | 93.34 | 441.62 | 530.77
0.39 | 0.009052 | 94.44 | 447.34 | 540.64
0.4 | 0.009362 | 95.45 | 452.82 | 550.37
0.41 | 0.00964 | 96.49 | 458.01 | 559.62
0.42 | 0.009973 | 97.47 | 463 | 568.62
0.43 | 0.010251 | 98.41 | 467.77 | 577
0.44 | 0.010589 | 99.52 | 472.34 | 585.5
0.45 | 0.010909 | 100.58 | 476.55 | 593.8
0.46 | 0.011284 | 101.58 | 480.67 | 601.5
0.47 | 0.011649 | 102.7 | 484.64 | 609.4
0.48 | 0.012047 | 103.63 | 488.42 | 617
0.49 | 0.012473 | 104.71 | 492.07 | 623.9
0.5 | 0.012881 | 105.77 | 495.56 | 630.9
0.51 | 0.013358 | 106.83 | 498.89 | 637.3
0.52 | 0.013834 | 107.89 | 502.23 | 643.9
0.53 | 0.014379 | 108.91 | 505.42 | 650
0.54 | 0.014887 | 109.98 | 508.45 | 655.7
0.55 | 0.015431 | 111.04 | 511.53 | 661.4
0.56 | 0.016016 | 112.2 | 514.36 | 666.7
0.57 | 0.016586 | 113.16 | 517.25 | 671.8
0.58 | 0.017211 | 114.34 | 519.97 | 676.8
0.59 | 0.0179 | 115.49 | 522.71 | 681.4
0.6 | 0.018519 | 116.66 | 525.31 | 686.2
0.61 | 0.019228 | 117.87 | 527.83 | 690
0.62 | 0.019982 | 118.83 | 530.31 | 694
0.63 | 0.020717 | 119.97 | 532.75 | 697.8
0.64 | 0.021497 | 121.22 | 535.13 | 701.2
0.65 | 0.022199 | 122.28 | 537.31 | 704.8
0.66 | 0.023044 | 123.5 | 539.56 | 708
0.67 | 0.023852 | 124.62 | 541.67 | 710.8
0.68 | 0.024644 | 125.76 | 543.79 | 713.3
0.69 | 0.025539 | 126.99 | 545.82 | 716
0.7 | 0.02643 | 128.1 | 547.7 | 718.7
0.71 | 0.02745 | 129.23 | 549.59 | 720.8
0.72 | 0.028297 | 130.44 | 551.41 | 722.9
0.73 | 0.029168 | 131.6 | 553.13 | 724.7
0.74 | 0.030204 | 132.82 | 554.89 | 726.7
0.75 | 0.031271 | 134.04 | 556.49 | 728.5
0.76 | 0.032207 | 135.04 | 558.06 | 730.1
0.77 | 0.03326 | 136.27 | 559.65 | 731.5
0.78 | 0.034321 | 137.49 | 561.11 | 733.1
0.79 | 0.035293 | 138.71 | 562.46 | 734.5
0.8 | 0.036502 | 139.99 | 563.9 | 735.2
0.81 | 0.037732 | 141.08 | 565.28 | 736.7
0.82 | 0.038819 | 142.34 | 566.65 | 737.9
0.83 | 0.039916 | 143.61 | 567.93 | 738.6
0.84 | 0.041283 | 144.9 | 569.02 | 739.5
0.85 | 0.042424 | 146.04 | 570.1 | 740.7
0.86 | 0.043716 | 147.41 | 571.1 | 741.1
0.87 | 0.04489 | 148.62 | 572.5 | 742.1
0.88 | 0.046265 | 149.98 | 573.6 | 742.7
0.89 | 0.047611 | 151.21 | 574.8 | 743.7
0.9 | 0.048735 | 152.4 | 576 | 744.3
0.91 | 0.050269 | 153.82 | 577 | 744.7
0.92 | 0.051621 | 155.14 | 578.1 | 745.1
0.93 | 0.053087 | 156.42 | 579.2 | 745.9
0.94 | 0.054432 | 157.83 | 580.4 | 746.3
0.95 | 0.055824 | 158.93 | 581.6 | 746.7
0.96 | 0.05726 | 160.43 | 582.4 | 747.5
0.97 | 0.05886 | 161.81 | 583.4 | 747.9
0.98 | 0.06058 | 163.09 | 584.6 | 748.2
0.99 | 0.06212 | 164.43 | 585.4 | 748.7
1 | 0.06363 | 165.77 | 586.6 | 749.1