## I-V Characteristic (mA-mm)
VDS (V) | VGS = -0.300 V | VGS = 0.100 V | VGS = 0.500 V | VGS = 0.900 V
0 | 2.3983e-05 | -0.47515 | -0.9488 | -5.742
0.01 | 0.0009335 | 7.693 | 15.284 | 11.534
0.02 | 0.0015974 | 15.432 | 31.17 | 28.955
0.03 | 0.0020994 | 22.422 | 47.047 | 46.081
0.04 | 0.0024849 | 28.965 | 63.03 | 63.43
0.05 | 0.0027913 | 34.919 | 78.77 | 80.46
0.06 | 0.0030369 | 40.28 | 94.04 | 97.23
0.07 | 0.0032481 | 45.144 | 109.65 | 114.05
0.08 | 0.0034273 | 49.446 | 125.3 | 131.12
0.09 | 0.0035885 | 53.264 | 140.21 | 147.65
0.1 | 0.0037578 | 56.606 | 154.89 | 163.88
0.11 | 0.0038966 | 59.44 | 169.9 | 180.51
0.12 | 0.0040419 | 62.07 | 184.32 | 196.85
0.13 | 0.0041854 | 64.43 | 198.72 | 212.94
0.14 | 0.004334 | 66.46 | 212.62 | 228.61
0.15 | 0.0044753 | 68.38 | 226.71 | 244.58
0.16 | 0.0046146 | 70.01 | 240.09 | 259.96
0.17 | 0.0047697 | 71.49 | 253.07 | 274.92
0.18 | 0.0049146 | 72.89 | 266.33 | 290.6
0.19 | 0.0050639 | 74.09 | 278.99 | 305.57
0.2 | 0.0052374 | 75.24 | 291.04 | 320.2
0.21 | 0.0054 | 76.4 | 303.17 | 334.67
0.22 | 0.0055738 | 77.5 | 315.01 | 349.18
0.23 | 0.005701 | 78.52 | 326.25 | 363.29
0.24 | 0.005883 | 79.64 | 337.03 | 376.94
0.25 | 0.006067 | 80.79 | 347.83 | 390.69
0.26 | 0.006249 | 82.08 | 357.97 | 404.16
0.27 | 0.006438 | 83.25 | 367.94 | 417.23
0.28 | 0.006652 | 84.47 | 377.37 | 430.03
0.29 | 0.006869 | 85.77 | 386.6 | 442.86
0.3 | 0.007086 | 86.89 | 395.36 | 455.07
0.31 | 0.007271 | 88.14 | 403.71 | 467.03
0.32 | 0.007491 | 89.31 | 411.95 | 479.09
0.33 | 0.007735 | 90.36 | 419.84 | 490.74
0.34 | 0.007975 | 91.52 | 427.21 | 501.85
0.35 | 0.0082 | 92.64 | 434.22 | 512.62
0.36 | 0.008453 | 93.77 | 441.12 | 523.46
0.37 | 0.008693 | 94.76 | 447.66 | 534.05
0.38 | 0.008925 | 95.83 | 453.77 | 543.98
0.39 | 0.009233 | 96.86 | 459.53 | 553.57
0.4 | 0.009484 | 97.99 | 465.27 | 563.18
0.41 | 0.009788 | 99.04 | 470.61 | 572.3
0.42 | 0.010058 | 99.97 | 475.7 | 581.4
0.43 | 0.01038 | 101.06 | 480.41 | 589.8
0.44 | 0.010717 | 102.24 | 485.14 | 598.1
0.45 | 0.011045 | 103.25 | 489.56 | 606.3
0.46 | 0.011392 | 104.41 | 493.75 | 613.8
0.47 | 0.011788 | 105.29 | 497.79 | 621.2
0.48 | 0.012182 | 106.43 | 501.67 | 628.4
0.49 | 0.012556 | 107.57 | 505.48 | 635.5
0.5 | 0.013061 | 108.62 | 509.1 | 642.1
0.51 | 0.013521 | 109.72 | 512.51 | 648.3
0.52 | 0.014019 | 110.8 | 515.86 | 654.1
0.53 | 0.014469 | 111.94 | 519.21 | 660.1
0.54 | 0.015021 | 113.04 | 522.39 | 665.7
0.55 | 0.015564 | 114.19 | 525.43 | 671
0.56 | 0.016231 | 115.25 | 528.39 | 676
0.57 | 0.01684 | 116.43 | 531.33 | 680.8
0.58 | 0.017478 | 117.63 | 534.19 | 685.4
0.59 | 0.018124 | 118.78 | 536.98 | 689.8
0.6 | 0.018729 | 119.98 | 539.48 | 693.9
0.61 | 0.01945 | 121.02 | 542.19 | 697.8
0.62 | 0.020196 | 122.34 | 544.73 | 701.3
0.63 | 0.020988 | 123.47 | 547.18 | 704.8
0.64 | 0.021704 | 124.72 | 549.58 | 708
0.65 | 0.022465 | 125.9 | 551.79 | 711
0.66 | 0.023269 | 127.11 | 554.09 | 713.8
0.67 | 0.024075 | 128.26 | 556.24 | 716.2
0.68 | 0.024958 | 129.5 | 558.35 | 718.8
0.69 | 0.025868 | 130.68 | 560.25 | 720.8
0.7 | 0.026743 | 131.84 | 562.25 | 723.3
0.71 | 0.027581 | 133.08 | 564.08 | 724.7
0.72 | 0.028563 | 134.29 | 565.92 | 726.7
0.73 | 0.029441 | 135.51 | 567.67 | 728.3
0.74 | 0.030524 | 136.76 | 569.22 | 729.9
0.75 | 0.031545 | 137.76 | 570.7 | 731.1
0.76 | 0.032599 | 139.16 | 572.1 | 732.4
0.77 | 0.033625 | 140.38 | 573.9 | 733.9
0.78 | 0.034581 | 141.65 | 575.2 | 735.1
0.79 | 0.035787 | 142.87 | 576.6 | 736.1
0.8 | 0.036867 | 143.99 | 578.2 | 737.1
0.81 | 0.038082 | 145.42 | 579.6 | 738.2
0.82 | 0.039178 | 146.65 | 580.6 | 738.9
0.83 | 0.040299 | 147.93 | 581.8 | 739.5
0.84 | 0.041611 | 149.21 | 583.2 | 740.3
0.85 | 0.042814 | 150.45 | 584.2 | 741.1
0.86 | 0.044066 | 151.78 | 585.6 | 741.8
0.87 | 0.045447 | 153.16 | 586.6 | 742
0.88 | 0.046658 | 154.49 | 587.8 | 742.7
0.89 | 0.047995 | 155.66 | 589.2 | 743.7
0.9 | 0.049406 | 157.11 | 590.1 | 744.1
0.91 | 0.050716 | 158.47 | 591 | 744.3
0.92 | 0.052189 | 159.78 | 592.4 | 744.7
0.93 | 0.053497 | 161.28 | 593.4 | 745.1
0.94 | 0.054968 | 162.42 | 594.4 | 745.7
0.95 | 0.056331 | 163.91 | 595.1 | 746.1
0.96 | 0.05792 | 165.29 | 596.8 | 746.6
0.97 | 0.05943 | 166.62 | 597.6 | 746.9
0.98 | 0.0612 | 168.01 | 598.3 | 747.3
0.99 | 0.06278 | 169.39 | 599.5 | 747.4
1 | 0.06385 | 170.78 | 600.7 | 747.6